## IDS-VDS Characteristic (mA-mm)
VGS (V) | VDS = 0.100 V | VDS = 0.500 V | VDS = 0.900 V
-0.75 | 0.0005953 | 0.002487 | 0.008349
-0.74 | 0.0005719 | 0.0024034 | 0.008069
-0.73 | 0.0005474 | 0.0023429 | 0.007886
-0.72 | 0.000522 | 0.0022714 | 0.007672
-0.71 | 0.000502 | 0.0022 | 0.007469
-0.7 | 0.00048873 | 0.0021266 | 0.007274
-0.69 | 0.00046524 | 0.002072 | 0.007112
-0.68 | 0.00044329 | 0.0020069 | 0.006926
-0.67 | 0.00042722 | 0.0019258 | 0.006732
-0.66 | 0.0004093 | 0.0018793 | 0.006544
-0.65 | 0.00039225 | 0.0018145 | 0.006388
-0.64 | 0.00037462 | 0.0017548 | 0.006188
-0.63 | 0.00036038 | 0.0017109 | 0.006022
-0.62 | 0.00034369 | 0.0016472 | 0.00583
-0.61 | 0.00033002 | 0.0015948 | 0.005682
-0.6 | 0.00031492 | 0.0015435 | 0.005527
-0.59 | 0.00029984 | 0.0014874 | 0.005357
-0.58 | 0.00028744 | 0.0014325 | 0.005231
-0.57 | 0.00027402 | 0.0013903 | 0.005084
-0.56 | 0.0002596 | 0.0013441 | 0.0049316
-0.55 | 0.00024836 | 0.0012986 | 0.0047918
-0.54 | 0.00023797 | 0.0012464 | 0.0046925
-0.53 | 0.00023065 | 0.001212 | 0.0045367
-0.52 | 0.00021887 | 0.0011724 | 0.0044091
-0.51 | 0.00021077 | 0.0011331 | 0.0042752
-0.5 | 0.00020198 | 0.0010952 | 0.0042062
-0.49 | 0.00019388 | 0.0010684 | 0.0040908
-0.48 | 0.0001871 | 0.0010358 | 0.0039789
-0.47 | 0.00018249 | 0.0010173 | 0.0039302
-0.46 | 0.00017937 | 0.0010003 | 0.0038814
-0.45 | 0.0001779 | 0.0009891 | 0.0038604
-0.44 | 0.00017876 | 0.0009931 | 0.0038701
-0.43 | 0.00018435 | 0.0010067 | 0.0039159
-0.42 | 0.00019341 | 0.0010343 | 0.0040496
-0.41 | 0.00020974 | 0.0010942 | 0.0042442
-0.4 | 0.0002351 | 0.0011808 | 0.0045915
-0.39 | 0.0002746 | 0.0013222 | 0.0050907
-0.38 | 0.00032898 | 0.00152 | 0.005904
-0.37 | 0.00040831 | 0.0018172 | 0.006976
-0.36 | 0.00051847 | 0.0022276 | 0.008499
-0.35 | 0.0007125 | 0.0028052 | 0.010719
-0.34 | 0.0009363 | 0.0036382 | 0.013877
-0.33 | 0.0012485 | 0.0047615 | 0.018359
-0.32 | 0.0016767 | 0.006506 | 0.024414
-0.31 | 0.0022697 | 0.008677 | 0.033072
-0.3 | 0.0030802 | 0.011757 | 0.044984
-0.29 | 0.0041934 | 0.015976 | 0.06153
-0.28 | 0.005781 | 0.021771 | 0.08425
-0.27 | 0.007906 | 0.029775 | 0.11552
-0.26 | 0.010754 | 0.040671 | 0.15828
-0.25 | 0.014703 | 0.055596 | 0.21616
-0.24 | 0.020014 | 0.0766 | 0.29272
-0.23 | 0.027362 | 0.10472 | 0.40064
-0.22 | 0.037104 | 0.14176 | 0.5425
-0.21 | 0.050632 | 0.19163 | 0.7326
-0.2 | 0.07098 | 0.25974 | 0.9851
-0.19 | 0.09628 | 0.34951 | 1.3256
-0.18 | 0.13013 | 0.47129 | 1.7627
-0.17 | 0.17578 | 0.6311 | 2.3287
-0.16 | 0.2367 | 0.8442 | 3.0705
-0.15 | 0.31803 | 1.1235 | 4.0063
-0.14 | 0.42638 | 1.4889 | 5.2086
-0.13 | 0.56991 | 1.9521 | 6.7
-0.12 | 0.7616 | 2.5591 | 8.482
-0.11 | 1.0131 | 3.3371 | 10.674
-0.1 | 1.3384 | 4.3156 | 13.229
-0.09 | 1.7595 | 5.5538 | 16.326
-0.08 | 2.3073 | 7.031 | 19.834
-0.07 | 2.9827 | 8.895 | 23.857
-0.06 | 3.8497 | 11.088 | 28.414
-0.05 | 4.921 | 13.725 | 33.415
-0.04 | 6.209 | 16.895 | 39.069
-0.03 | 7.772 | 20.398 | 45.125
-0.02 | 9.668 | 24.527 | 51.773
-0.01 | 11.895 | 29.2 | 58.96
0 | 14.454 | 34.376 | 66.7
0.01 | 17.392 | 39.998 | 74.62
0.02 | 20.612 | 46.181 | 83.1
0.03 | 24.313 | 52.949 | 92.12
0.04 | 28.23 | 59.91 | 101.36
0.05 | 32.46 | 67.59 | 111.14
0.06 | 36.989 | 75.62 | 121
0.07 | 41.775 | 84.16 | 131.4
0.08 | 46.751 | 92.77 | 141.9
0.09 | 51.812 | 101.9 | 152.66
0.1 | 56.959 | 111.3 | 163.63
0.11 | 62.05 | 121 | 174.85
0.12 | 67.34 | 130.97 | 186.37
0.13 | 72.51 | 141.1 | 198.01
0.14 | 77.5 | 151.5 | 209.71
0.15 | 82.43 | 162.07 | 221.39
0.16 | 87.33 | 172.86 | 233.46
0.17 | 92.1 | 183.63 | 245.56
0.18 | 96.73 | 194.76 | 257.56
0.19 | 100.95 | 205.97 | 269.82
0.2 | 105.07 | 217.22 | 281.79
0.21 | 108.99 | 228.61 | 294.23
0.22 | 112.65 | 239.89 | 306.42
0.23 | 116.53 | 251.41 | 318.63
0.24 | 119.88 | 262.87 | 330.81
0.25 | 123.07 | 274.4 | 343.11
0.26 | 126.01 | 285.71 | 355.25
0.27 | 128.71 | 297.16 | 367.25
0.28 | 131.36 | 308.51 | 379.23
0.29 | 134.04 | 319.86 | 391.03
0.3 | 136.47 | 331.26 | 403.03
0.31 | 138.71 | 342.38 | 414.89
0.32 | 140.68 | 353.58 | 426.48
0.33 | 142.44 | 364.55 | 438.15
0.34 | 144.38 | 375.45 | 449.31
0.35 | 146.37 | 386.29 | 460.7
0.36 | 147.83 | 396.74 | 471.81
0.37 | 149.3 | 407.35 | 482.8
0.38 | 150.5 | 417.57 | 493.59
0.39 | 152.12 | 427.62 | 504.22
0.4 | 153.52 | 437.49 | 514.65
0.41 | 154.36 | 447.22 | 524.91
0.42 | 155.49 | 456.67 | 535.05
0.43 | 156.67 | 465.89 | 544.82
0.44 | 157.81 | 474.93 | 554.56
0.45 | 158.76 | 483.57 | 564.01
0.46 | 159.59 | 492.18 | 572.8
0.47 | 160.2 | 500.26 | 581.8
0.48 | 161.24 | 508.17 | 590.8
0.49 | 162.23 | 515.93 | 599.4
0.5 | 162.51 | 523.11 | 607.5

## Tranconductance (mS-mm)
VGS (V) | VDS = 0.100 V | VDS = 0.500 V | VDS = 0.900 V
-0.75 | -0.00234 | -0.00836 | -0.028
-0.74 | -0.002395 | -0.007205 | -0.02315
-0.73 | -0.002495 | -0.0066 | -0.01985
-0.72 | -0.00227 | -0.007145 | -0.02085
-0.71 | -0.0016635 | -0.00724 | -0.0199
-0.7 | -0.001838 | -0.0064 | -0.01785
-0.69 | -0.002272 | -0.005985 | -0.0174
-0.68 | -0.001901 | -0.00731 | -0.019
-0.67 | -0.0016995 | -0.00638 | -0.0191
-0.66 | -0.0017485 | -0.005565 | -0.0172
-0.65 | -0.001734 | -0.006225 | -0.0178
-0.64 | -0.0015935 | -0.00518 | -0.0183
-0.63 | -0.0015465 | -0.00538 | -0.0179
-0.62 | -0.001518 | -0.005805 | -0.017
-0.61 | -0.0014385 | -0.005185 | -0.01515
-0.6 | -0.001509 | -0.00537 | -0.01625
-0.59 | -0.001374 | -0.00555 | -0.0148
-0.58 | -0.001291 | -0.004855 | -0.01365
-0.57 | -0.001392 | -0.00442 | -0.01497
-0.56 | -0.001283 | -0.004585 | -0.01461
-0.55 | -0.0010815 | -0.004885 | -0.011955
-0.54 | -0.0008855 | -0.00433 | -0.012755
-0.53 | -0.000955 | -0.0037 | -0.01417
-0.52 | -0.000994 | -0.003945 | -0.013075
-0.51 | -0.0008445 | -0.00386 | -0.010145
-0.5 | -0.0008445 | -0.003235 | -0.00922
-0.49 | -0.000744 | -0.00297 | -0.011365
-0.48 | -0.0005695 | -0.002555 | -0.00803
-0.47 | -0.0003865 | -0.001775 | -0.004875
-0.46 | -0.0002295 | -0.00141 | -0.00349
-0.45 | -3.05e-05 | -0.00036 | -0.000565
-0.44 | 0.0003225 | 0.00088 | 0.002775
-0.43 | 0.0007325 | 0.00206 | 0.008975
-0.42 | 0.0012695 | 0.004375 | 0.016415
-0.41 | 0.0020845 | 0.007325 | 0.027095
-0.4 | 0.003243 | 0.0114 | 0.042325
-0.39 | 0.004694 | 0.01696 | 0.065625
-0.38 | 0.0066855 | 0.02475 | 0.094265
-0.37 | 0.0094745 | 0.03538 | 0.12975
-0.36 | 0.0152095 | 0.0494 | 0.18715
-0.35 | 0.0208915 | 0.07053 | 0.2689
-0.34 | 0.0268 | 0.097815 | 0.382
-0.33 | 0.03702 | 0.14339 | 0.52685
-0.32 | 0.05106 | 0.195775 | 0.73565
-0.31 | 0.070175 | 0.26255 | 1.0285
-0.3 | 0.096185 | 0.36495 | 1.4229
-0.29 | 0.13504 | 0.5007 | 1.9633
-0.28 | 0.18563 | 0.68995 | 2.6995
-0.27 | 0.24865 | 0.945 | 3.7015
-0.26 | 0.33985 | 1.29105 | 5.032
-0.25 | 0.463 | 1.79645 | 6.722
-0.24 | 0.63295 | 2.4562 | 9.224
-0.23 | 0.8545 | 3.258 | 12.489
-0.22 | 1.1635 | 4.3455 | 16.598
-0.21 | 1.6938 | 5.899 | 22.13
-0.2 | 2.2824 | 7.894 | 29.65
-0.19 | 2.9575 | 10.5775 | 38.88
-0.18 | 3.975 | 14.0795 | 50.155
-0.17 | 5.3285 | 18.6455 | 65.39
-0.16 | 7.1125 | 24.62 | 83.88
-0.15 | 9.484 | 32.235 | 106.905
-0.14 | 12.594 | 41.43 | 134.685
-0.13 | 16.761 | 53.51 | 163.67
-0.12 | 22.1595 | 69.25 | 198.7
-0.11 | 28.84 | 87.825 | 237.35
-0.1 | 37.32 | 110.835 | 282.6
-0.09 | 48.445 | 135.77 | 330.25
-0.08 | 61.16 | 167.06 | 376.55
-0.07 | 77.12 | 202.85 | 429
-0.06 | 96.915 | 241.5 | 477.9
-0.05 | 117.965 | 290.35 | 532.75
-0.04 | 142.55 | 333.65 | 585.5
-0.03 | 172.95 | 381.6 | 635.2
-0.02 | 206.15 | 440.1 | 691.75
-0.01 | 239.3 | 492.45 | 746.35
0 | 274.85 | 539.9 | 783
0.01 | 307.9 | 590.25 | 820
0.02 | 346.05 | 647.55 | 875
0.03 | 380.9 | 686.45 | 913
0.04 | 407.35 | 732.05 | 951
0.05 | 437.95 | 785.5 | 982
0.06 | 465.75 | 828.5 | 1013
0.07 | 488.1 | 857.5 | 1045
0.08 | 501.85 | 887 | 1063
0.09 | 510.4 | 926.5 | 1086.5
0.1 | 511.9 | 955 | 1109.5
0.11 | 519.05 | 983.5 | 1137
0.12 | 523 | 1005 | 1158
0.13 | 508 | 1026.5 | 1167
0.14 | 496 | 1048.5 | 1169
0.15 | 491.5 | 1068 | 1187.5
0.16 | 483.5 | 1078 | 1208.5
0.17 | 470 | 1095 | 1205
0.18 | 442.5 | 1117 | 1213
0.19 | 417 | 1123 | 1211.5
0.2 | 402 | 1132 | 1220.5
0.21 | 379 | 1133.5 | 1231.5
0.22 | 377 | 1140 | 1220
0.23 | 361.5 | 1149 | 1219.5
0.24 | 327 | 1149.5 | 1224
0.25 | 306.5 | 1142 | 1222
0.26 | 282 | 1138 | 1207
0.27 | 267.5 | 1140 | 1199
0.28 | 266.5 | 1135 | 1189
0.29 | 255.5 | 1137.5 | 1190
0.3 | 233.5 | 1126 | 1193
0.31 | 210.5 | 1116 | 1172.5
0.32 | 186.5 | 1108.5 | 1163
0.33 | 185 | 1093.5 | 1141.5
0.34 | 196.5 | 1087 | 1127.5
0.35 | 172.5 | 1064.5 | 1125
0.36 | 146.5 | 1053 | 1105
0.37 | 133.5 | 1041.5 | 1089
0.38 | 141 | 1013.5 | 1071
0.39 | 151 | 996 | 1053
0.4 | 112 | 980 | 1034.5
0.41 | 98.5 | 959 | 1020
0.42 | 115.5 | 933.5 | 995.5
0.43 | 116 | 913 | 975.5
0.44 | 104.5 | 884 | 959.5
0.45 | 89 | 862.5 | 912
0.46 | 72 | 834.5 | 889.5
0.47 | 82.5 | 799.5 | 900
0.48 | 101.5 | 783.5 | 880
0.49 | 63.5 | 747 | 835
0.5 | 28 | 718 | 810