## IDS-VDS Characteristic (mA-mm)
VGS (V) | VDS = 0.100 V | VDS = 0.500 V | VDS = 0.900 V
-0.75 | 0.0006537 | 0.0028135 | 0.009413
-0.74 | 0.0006208 | 0.0027302 | 0.009237
-0.73 | 0.0005988 | 0.0026419 | 0.008899
-0.72 | 0.000577 | 0.0025614 | 0.008731
-0.71 | 0.0005561 | 0.0024641 | 0.00847
-0.7 | 0.0005288 | 0.0023829 | 0.008247
-0.69 | 0.0005086 | 0.0023067 | 0.008019
-0.68 | 0.00048701 | 0.0022168 | 0.007816
-0.67 | 0.00045964 | 0.0021542 | 0.007548
-0.66 | 0.00044505 | 0.0020926 | 0.007387
-0.65 | 0.0004301 | 0.0020113 | 0.007164
-0.64 | 0.00040612 | 0.0019492 | 0.006918
-0.63 | 0.00039117 | 0.0018733 | 0.006786
-0.62 | 0.00037207 | 0.0018174 | 0.00662
-0.61 | 0.00035619 | 0.001744 | 0.006428
-0.6 | 0.00033892 | 0.0017126 | 0.006237
-0.59 | 0.00032481 | 0.0016418 | 0.006085
-0.58 | 0.00031188 | 0.0015747 | 0.005911
-0.57 | 0.00029755 | 0.0015324 | 0.005669
-0.56 | 0.00028403 | 0.0014545 | 0.005546
-0.55 | 0.00026847 | 0.0014254 | 0.00537
-0.54 | 0.00025927 | 0.0013573 | 0.005196
-0.53 | 0.00024756 | 0.0013237 | 0.005063
-0.52 | 0.00023413 | 0.0012741 | 0.0049521
-0.51 | 0.00022659 | 0.0012318 | 0.0048498
-0.5 | 0.00021426 | 0.0011903 | 0.0046977
-0.49 | 0.00020537 | 0.0011567 | 0.0045688
-0.48 | 0.00019766 | 0.0011286 | 0.0044509
-0.47 | 0.00019251 | 0.0010963 | 0.0043305
-0.46 | 0.00018803 | 0.0010709 | 0.0043081
-0.45 | 0.00018454 | 0.0010584 | 0.0042174
-0.44 | 0.00018436 | 0.0010476 | 0.0041951
-0.43 | 0.00018802 | 0.0010599 | 0.0042571
-0.42 | 0.00019637 | 0.0010787 | 0.004328
-0.41 | 0.00021183 | 0.0011274 | 0.0045219
-0.4 | 0.00023609 | 0.0012073 | 0.0047815
-0.39 | 0.00027234 | 0.0013284 | 0.0052545
-0.38 | 0.00032522 | 0.0015056 | 0.005981
-0.37 | 0.00039869 | 0.0017754 | 0.006911
-0.36 | 0.00050638 | 0.0021488 | 0.008332
-0.35 | 0.0006913 | 0.0026867 | 0.010279
-0.34 | 0.0009094 | 0.0034406 | 0.01312
-0.33 | 0.0012087 | 0.0044914 | 0.017158
-0.32 | 0.0016222 | 0.006074 | 0.022674
-0.31 | 0.002187 | 0.008117 | 0.030416
-0.3 | 0.0029815 | 0.010933 | 0.041626
-0.29 | 0.0040459 | 0.014822 | 0.056507
-0.28 | 0.0055397 | 0.020245 | 0.0774
-0.27 | 0.00791 | 0.027578 | 0.10671
-0.26 | 0.010771 | 0.037801 | 0.14548
-0.25 | 0.014624 | 0.051691 | 0.19795
-0.24 | 0.020018 | 0.07162 | 0.27054
-0.23 | 0.027309 | 0.09702 | 0.36907
-0.22 | 0.037223 | 0.13203 | 0.50213
-0.21 | 0.050417 | 0.17948 | 0.68
-0.2 | 0.07018 | 0.24238 | 0.9204
-0.19 | 0.09496 | 0.32943 | 1.2323
-0.18 | 0.12877 | 0.44322 | 1.6535
-0.17 | 0.17348 | 0.5958 | 2.1841
-0.16 | 0.23359 | 0.7925 | 2.8938
-0.15 | 0.31424 | 1.0565 | 3.7874
-0.14 | 0.42218 | 1.4063 | 4.9181
-0.13 | 0.56274 | 1.8573 | 6.326
-0.12 | 0.7502 | 2.4279 | 8.082
-0.11 | 0.9931 | 3.1656 | 10.191
-0.1 | 1.32 | 4.1022 | 12.71
-0.09 | 1.7399 | 5.2998 | 15.721
-0.08 | 2.271 | 6.756 | 19.125
-0.07 | 2.9499 | 8.518 | 23.057
-0.06 | 3.7851 | 10.7 | 27.545
-0.05 | 4.8565 | 13.286 | 32.594
-0.04 | 6.109 | 16.311 | 38.137
-0.03 | 7.665 | 19.869 | 44.069
-0.02 | 9.533 | 23.78 | 50.679
-0.01 | 11.696 | 28.423 | 57.72
0 | 14.257 | 33.53 | 65.32
0.01 | 17.128 | 39.181 | 73.41
0.02 | 20.336 | 45.242 | 81.53
0.03 | 23.913 | 51.89 | 90.58
0.04 | 27.836 | 58.88 | 99.87
0.05 | 32.045 | 66.49 | 109.41
0.06 | 36.468 | 74.43 | 119.4
0.07 | 41.273 | 82.91 | 129.61
0.08 | 46.12 | 91.68 | 140.23
0.09 | 51.178 | 100.54 | 150.97
0.1 | 56.266 | 109.93 | 162.02
0.11 | 61.37 | 119.63 | 173.17
0.12 | 66.58 | 129.67 | 184.73
0.13 | 71.67 | 139.92 | 196.27
0.14 | 76.76 | 150.15 | 207.97
0.15 | 81.74 | 160.72 | 219.97
0.16 | 86.69 | 171.55 | 231.75
0.17 | 91.37 | 182.43 | 243.93
0.18 | 95.89 | 193.35 | 255.94
0.19 | 100.18 | 204.58 | 268.1
0.2 | 104.34 | 215.82 | 280.36
0.21 | 108.3 | 227.25 | 292.61
0.22 | 112.22 | 238.71 | 304.95
0.23 | 115.79 | 249.98 | 317.16
0.24 | 119.29 | 261.55 | 329.35
0.25 | 122.32 | 273.11 | 341.55
0.26 | 125.31 | 284.55 | 353.73
0.27 | 128.17 | 296.05 | 365.83
0.28 | 130.88 | 307.35 | 377.91
0.29 | 133.6 | 318.8 | 390.03
0.3 | 135.95 | 330.23 | 401.75
0.31 | 137.99 | 341.56 | 413.73
0.32 | 140.06 | 352.47 | 425.43
0.33 | 142.08 | 363.66 | 437.09
0.34 | 144.07 | 374.61 | 448.67
0.35 | 145.85 | 385.4 | 459.77
0.36 | 147.27 | 396.13 | 471.11
0.37 | 148.74 | 406.47 | 482.23
0.38 | 150.52 | 416.88 | 493.12
0.39 | 151.84 | 427.09 | 503.73
0.4 | 153 | 437.03 | 514.18
0.41 | 154.11 | 446.73 | 524.58
0.42 | 155.04 | 456.33 | 534.83
0.43 | 156.51 | 465.65 | 544.77
0.44 | 157.45 | 474.68 | 554.37
0.45 | 158.25 | 483.49 | 563.99
0.46 | 159.11 | 491.99 | 572.8
0.47 | 160.19 | 500.28 | 582.2
0.48 | 161.02 | 508.29 | 591
0.49 | 161.78 | 516.03 | 599.9
0.5 | 162.35 | 523.38 | 607.9

## Tranconductance (mS-mm)
VGS (V) | VDS = 0.100 V | VDS = 0.500 V | VDS = 0.900 V
-0.75 | -0.00329 | -0.00833 | -0.0176
-0.74 | -0.002745 | -0.00858 | -0.0257
-0.73 | -0.00219 | -0.00844 | -0.0253
-0.72 | -0.002135 | -0.00889 | -0.02145
-0.71 | -0.00241 | -0.008925 | -0.0242
-0.7 | -0.002375 | -0.00787 | -0.02255
-0.69 | -0.0020895 | -0.008305 | -0.02155
-0.68 | -0.002448 | -0.007625 | -0.02355
-0.67 | -0.002098 | -0.00621 | -0.02145
-0.66 | -0.001477 | -0.007145 | -0.0192
-0.65 | -0.0019465 | -0.00717 | -0.02345
-0.64 | -0.0019465 | -0.0069 | -0.0189
-0.63 | -0.0017025 | -0.00659 | -0.0149
-0.62 | -0.001749 | -0.006465 | -0.0179
-0.61 | -0.0016575 | -0.00524 | -0.01915
-0.6 | -0.001569 | -0.00511 | -0.01715
-0.59 | -0.001352 | -0.006895 | -0.0163
-0.58 | -0.001363 | -0.00547 | -0.0208
-0.57 | -0.0013925 | -0.00601 | -0.01825
-0.56 | -0.001454 | -0.00535 | -0.01495
-0.55 | -0.001238 | -0.00486 | -0.0175
-0.54 | -0.0010455 | -0.005085 | -0.01535
-0.53 | -0.001257 | -0.00416 | -0.012195
-0.52 | -0.0010485 | -0.004595 | -0.01066
-0.51 | -0.0009935 | -0.00419 | -0.01272
-0.5 | -0.001061 | -0.003755 | -0.01405
-0.49 | -0.00083 | -0.003085 | -0.01234
-0.48 | -0.000643 | -0.00302 | -0.011915
-0.47 | -0.0004815 | -0.002885 | -0.00714
-0.46 | -0.0003985 | -0.001895 | -0.005655
-0.45 | -0.0001835 | -0.001165 | -0.00565
-0.44 | 0.000174 | 7.5e-05 | 0.001985
-0.43 | 0.0006005 | 0.001555 | 0.006645
-0.42 | 0.0011905 | 0.003375 | 0.01324
-0.41 | 0.001986 | 0.00643 | 0.022675
-0.4 | 0.0030255 | 0.01005 | 0.03663
-0.39 | 0.0044565 | 0.014915 | 0.059975
-0.38 | 0.0063175 | 0.02235 | 0.082825
-0.37 | 0.009058 | 0.03216 | 0.11755
-0.36 | 0.0146305 | 0.045565 | 0.1684
-0.35 | 0.020151 | 0.06459 | 0.2394
-0.34 | 0.02587 | 0.090235 | 0.34395
-0.33 | 0.03564 | 0.13167 | 0.4777
-0.32 | 0.048915 | 0.18128 | 0.6629
-0.31 | 0.067965 | 0.24295 | 0.9476
-0.3 | 0.092945 | 0.33525 | 1.30455
-0.29 | 0.12791 | 0.4656 | 1.7887
-0.28 | 0.193205 | 0.6378 | 2.51015
-0.27 | 0.261565 | 0.8778 | 3.404
-0.26 | 0.3357 | 1.20565 | 4.562
-0.25 | 0.46235 | 1.69095 | 6.253
-0.24 | 0.63425 | 2.26645 | 8.556
-0.23 | 0.86025 | 3.0205 | 11.5795
-0.22 | 1.1554 | 4.123 | 15.5465
-0.21 | 1.64785 | 5.5175 | 20.9135
-0.2 | 2.22715 | 7.4975 | 27.615
-0.19 | 2.9295 | 10.042 | 36.655
-0.18 | 3.926 | 13.3185 | 47.59
-0.17 | 5.241 | 17.464 | 62.015
-0.16 | 7.038 | 23.035 | 80.165
-0.15 | 9.4295 | 30.69 | 101.215
-0.14 | 12.425 | 40.04 | 126.93
-0.13 | 16.401 | 51.08 | 158.195
-0.12 | 21.518 | 65.415 | 193.25
-0.11 | 28.49 | 83.715 | 231.4
-0.1 | 37.34 | 106.71 | 276.5
-0.09 | 47.55 | 132.69 | 320.75
-0.08 | 60.5 | 160.91 | 366.8
-0.07 | 75.705 | 197.2 | 421
-0.06 | 95.33 | 238.4 | 476.85
-0.05 | 116.195 | 280.55 | 529.6
-0.04 | 140.425 | 329.15 | 573.75
-0.03 | 171.2 | 373.45 | 627.1
-0.02 | 201.55 | 427.7 | 682.55
-0.01 | 236.2 | 487.5 | 732.05
0 | 271.6 | 537.9 | 784.5
0.01 | 303.95 | 585.6 | 810.5
0.02 | 339.25 | 635.45 | 858.5
0.03 | 375 | 681.9 | 917
0.04 | 406.6 | 730 | 941.5
0.05 | 431.6 | 777.5 | 976.5
0.06 | 461.4 | 821 | 1010
0.07 | 482.6 | 862.5 | 1041.5
0.08 | 495.25 | 881.5 | 1068
0.09 | 507.3 | 912.5 | 1089.5
0.1 | 509.6 | 954.5 | 1110
0.11 | 515.7 | 987 | 1135.5
0.12 | 515 | 1014.5 | 1155
0.13 | 509 | 1024 | 1162
0.14 | 503.5 | 1040 | 1185
0.15 | 496.5 | 1070 | 1189
0.16 | 481.5 | 1085.5 | 1198
0.17 | 460 | 1090 | 1209.5
0.18 | 440.5 | 1107.5 | 1208.5
0.19 | 422.5 | 1123.5 | 1221
0.2 | 406 | 1133.5 | 1225.5
0.21 | 394 | 1144.5 | 1229.5
0.22 | 374.5 | 1136.5 | 1227.5
0.23 | 353.5 | 1142 | 1220
0.24 | 326.5 | 1156.5 | 1219.5
0.25 | 301 | 1150 | 1219
0.26 | 292.5 | 1147 | 1214
0.27 | 278.5 | 1140 | 1209
0.28 | 271.5 | 1137.5 | 1210
0.29 | 253.5 | 1144 | 1192
0.3 | 219.5 | 1138 | 1185
0.31 | 205.5 | 1112 | 1184
0.32 | 204.5 | 1105 | 1168
0.33 | 200.5 | 1107 | 1162
0.34 | 188.5 | 1087 | 1134
0.35 | 160 | 1076 | 1122
0.36 | 144.5 | 1053.5 | 1123
0.37 | 162.5 | 1037.5 | 1100.5
0.38 | 155 | 1031 | 1075
0.39 | 124 | 1007.5 | 1053
0.4 | 113.5 | 982 | 1042.5
0.41 | 102 | 965 | 1032.5
0.42 | 120 | 946 | 1009.5
0.43 | 120.5 | 917.5 | 977
0.44 | 87 | 892 | 961
0.45 | 83 | 865.5 | 921.5
0.46 | 97 | 839.5 | 910.5
0.47 | 95.5 | 815 | 910
0.48 | 79.5 | 787.5 | 885
0.49 | 66.5 | 754.5 | 845
0.5 | 57 | 735 | 800