## IDS-VDS Characteristic (mA-mm)
VGS (V) | VDS = 0.100 V | VDS = 0.500 V | VDS = 0.900 V
-0.75 | 0.0005756 | 0.0023565 | 0.007754
-0.74 | 0.0005449 | 0.0022885 | 0.007565
-0.73 | 0.000524 | 0.0022107 | 0.007385
-0.72 | 0.000502 | 0.0021529 | 0.007184
-0.71 | 0.00048613 | 0.0020779 | 0.007007
-0.7 | 0.0004649 | 0.002021 | 0.006835
-0.69 | 0.00044735 | 0.0019516 | 0.006672
-0.68 | 0.00042616 | 0.0018883 | 0.0065
-0.67 | 0.00040938 | 0.0018291 | 0.006299
-0.66 | 0.00039045 | 0.001762 | 0.006139
-0.65 | 0.00037535 | 0.0017168 | 0.005966
-0.64 | 0.00035791 | 0.0016558 | 0.005777
-0.63 | 0.00034306 | 0.0016015 | 0.005624
-0.62 | 0.00032631 | 0.0015516 | 0.0055
-0.61 | 0.00031428 | 0.0014945 | 0.005328
-0.6 | 0.00030083 | 0.0014341 | 0.005206
-0.59 | 0.00028714 | 0.0013893 | 0.00506
-0.58 | 0.00027246 | 0.0013482 | 0.0049021
-0.57 | 0.00026094 | 0.0013029 | 0.0047591
-0.56 | 0.00024629 | 0.0012628 | 0.0046219
-0.55 | 0.0002375 | 0.0012129 | 0.0044829
-0.54 | 0.00022687 | 0.0011788 | 0.0043833
-0.53 | 0.00021568 | 0.0011393 | 0.0042476
-0.52 | 0.00020712 | 0.001104 | 0.0041607
-0.51 | 0.000197 | 0.0010672 | 0.004032
-0.5 | 0.00018808 | 0.0010347 | 0.0039287
-0.49 | 0.00018254 | 0.0010034 | 0.0038267
-0.48 | 0.00017575 | 0.0009711 | 0.0037666
-0.47 | 0.00017044 | 0.0009549 | 0.0036701
-0.46 | 0.00016769 | 0.0009406 | 0.0036518
-0.45 | 0.00016669 | 0.0009363 | 0.0036187
-0.44 | 0.00016793 | 0.0009332 | 0.0036474
-0.43 | 0.00017382 | 0.0009418 | 0.0036977
-0.42 | 0.00018447 | 0.0009763 | 0.0038114
-0.41 | 0.00020176 | 0.0010329 | 0.0040141
-0.4 | 0.00022785 | 0.0011301 | 0.0043264
-0.39 | 0.00026796 | 0.0012675 | 0.0048171
-0.38 | 0.00032348 | 0.0014638 | 0.0055402
-0.37 | 0.00040274 | 0.0017516 | 0.006667
-0.36 | 0.0005146 | 0.0021511 | 0.008148
-0.35 | 0.0007109 | 0.0027178 | 0.010224
-0.34 | 0.0009392 | 0.0035146 | 0.013221
-0.33 | 0.0012531 | 0.0046188 | 0.017458
-0.32 | 0.0016855 | 0.006307 | 0.02343
-0.31 | 0.0022852 | 0.008404 | 0.031456
-0.3 | 0.0031098 | 0.011413 | 0.042902
-0.29 | 0.0042264 | 0.015465 | 0.05888
-0.28 | 0.00586 | 0.021144 | 0.0802
-0.27 | 0.008004 | 0.028775 | 0.10987
-0.26 | 0.01092 | 0.039484 | 0.1495
-0.25 | 0.014873 | 0.053807 | 0.20558
-0.24 | 0.020293 | 0.07453 | 0.28002
-0.23 | 0.027721 | 0.10072 | 0.38171
-0.22 | 0.037658 | 0.13705 | 0.51818
-0.21 | 0.051269 | 0.18535 | 0.7012
-0.2 | 0.0717 | 0.25068 | 0.9395
-0.19 | 0.09728 | 0.338 | 1.2611
-0.18 | 0.13146 | 0.45509 | 1.688
-0.17 | 0.17739 | 0.6107 | 2.2346
-0.16 | 0.2386 | 0.8147 | 2.9549
-0.15 | 0.31982 | 1.0861 | 3.8492
-0.14 | 0.42989 | 1.439 | 5.0125
-0.13 | 0.5725 | 1.8996 | 6.471
-0.12 | 0.7614 | 2.4756 | 8.236
-0.11 | 1.011 | 3.2371 | 10.359
-0.1 | 1.3356 | 4.1843 | 12.913
-0.09 | 1.7595 | 5.3823 | 15.947
-0.08 | 2.2933 | 6.861 | 19.455
-0.07 | 2.9704 | 8.625 | 23.349
-0.06 | 3.8156 | 10.821 | 27.876
-0.05 | 4.8908 | 13.456 | 32.923
-0.04 | 6.15 | 16.507 | 38.488
-0.03 | 7.704 | 20.043 | 44.591
-0.02 | 9.584 | 24.078 | 51.045
-0.01 | 11.757 | 28.685 | 58.28
0 | 14.32 | 33.833 | 65.92
0.01 | 17.186 | 39.459 | 73.95
0.02 | 20.406 | 45.472 | 82.36
0.03 | 23.984 | 52.287 | 91.43
0.04 | 27.933 | 59.24 | 100.48
0.05 | 32.155 | 66.84 | 110.15
0.06 | 36.61 | 74.82 | 120.07
0.07 | 41.358 | 83.31 | 130.46
0.08 | 46.191 | 92.02 | 140.95
0.09 | 51.27 | 100.92 | 151.76
0.1 | 56.406 | 110.43 | 162.79
0.11 | 61.43 | 120.11 | 173.97
0.12 | 66.68 | 130.14 | 185.55
0.13 | 71.91 | 140.23 | 197.01
0.14 | 76.99 | 150.5 | 208.81
0.15 | 81.98 | 161.14 | 220.64
0.16 | 86.75 | 172.05 | 232.68
0.17 | 91.5 | 182.87 | 244.77
0.18 | 96.03 | 193.84 | 256.65
0.19 | 100.54 | 205.08 | 268.81
0.2 | 104.7 | 216.25 | 281.08
0.21 | 108.71 | 227.67 | 293.35
0.22 | 112.32 | 239.17 | 305.69
0.23 | 115.96 | 250.42 | 317.79
0.24 | 119.51 | 261.99 | 329.99
0.25 | 122.86 | 273.6 | 342.3
0.26 | 125.85 | 284.95 | 354.46
0.27 | 128.72 | 296.35 | 366.46
0.28 | 131.04 | 307.77 | 378.53
0.29 | 133.82 | 319.13 | 390.42
0.3 | 136.15 | 330.59 | 402.43
0.31 | 138.53 | 341.85 | 414.33
0.32 | 140.71 | 352.78 | 425.75
0.33 | 142.5 | 363.96 | 437.52
0.34 | 144.35 | 374.88 | 448.93
0.35 | 146.07 | 385.68 | 460.11
0.36 | 147.85 | 396.4 | 471.33
0.37 | 149.43 | 406.74 | 482.36
0.38 | 150.86 | 417.11 | 493.21
0.39 | 152.03 | 427.22 | 503.75
0.4 | 153.37 | 437.13 | 514.31
0.41 | 154.76 | 446.9 | 524.53
0.42 | 155.76 | 456.41 | 534.73
0.43 | 156.83 | 465.63 | 544.63
0.44 | 157.68 | 474.65 | 554.35
0.45 | 158.72 | 483.46 | 563.83
0.46 | 159.89 | 491.93 | 572.8
0.47 | 160.64 | 500.13 | 581.9
0.48 | 161.28 | 508.06 | 590.8
0.49 | 162.08 | 515.78 | 599.4
0.5 | 163.03 | 523.18 | 607.5

## Tranconductance (mS-mm)
VGS (V) | VDS = 0.100 V | VDS = 0.500 V | VDS = 0.900 V
-0.75 | -0.00307 | -0.0068 | -0.0189
-0.74 | -0.00258 | -0.00729 | -0.01845
-0.73 | -0.002145 | -0.00678 | -0.01905
-0.72 | -0.0018935 | -0.00664 | -0.0189
-0.71 | -0.001855 | -0.006595 | -0.01745
-0.7 | -0.001939 | -0.006315 | -0.01675
-0.69 | -0.001937 | -0.006635 | -0.01675
-0.68 | -0.0018985 | -0.006125 | -0.01865
-0.67 | -0.0017855 | -0.006315 | -0.01805
-0.66 | -0.0017015 | -0.005615 | -0.01665
-0.65 | -0.001627 | -0.00531 | -0.0181
-0.64 | -0.0016145 | -0.005765 | -0.0171
-0.63 | -0.00158 | -0.00521 | -0.01385
-0.62 | -0.001439 | -0.00535 | -0.0148
-0.61 | -0.001274 | -0.005875 | -0.0147
-0.6 | -0.001357 | -0.00526 | -0.0134
-0.59 | -0.0014185 | -0.004295 | -0.015195
-0.58 | -0.00131 | -0.00432 | -0.015045
-0.57 | -0.0013085 | -0.00427 | -0.01401
-0.56 | -0.001172 | -0.0045 | -0.01381
-0.55 | -0.000971 | -0.0042 | -0.01193
-0.54 | -0.001091 | -0.00368 | -0.011765
-0.53 | -0.0009875 | -0.00374 | -0.01113
-0.52 | -0.000934 | -0.003605 | -0.01078
-0.51 | -0.000952 | -0.003465 | -0.0116
-0.5 | -0.000723 | -0.00319 | -0.010265
-0.49 | -0.0006165 | -0.00318 | -0.008105
-0.48 | -0.000605 | -0.002425 | -0.00783
-0.47 | -0.000403 | -0.001525 | -0.00574
-0.46 | -0.0001875 | -0.00093 | -0.00257
-0.45 | 1.2e-05 | -0.00037 | -0.00022
-0.44 | 0.0003565 | 0.000275 | 0.00395
-0.43 | 0.000827 | 0.002155 | 0.0082
-0.42 | 0.001397 | 0.004555 | 0.01582
-0.41 | 0.002169 | 0.00769 | 0.02575
-0.4 | 0.00331 | 0.01173 | 0.04015
-0.39 | 0.0047815 | 0.016685 | 0.06069
-0.38 | 0.006739 | 0.024205 | 0.092495
-0.37 | 0.009556 | 0.034365 | 0.13039
-0.36 | 0.015408 | 0.04831 | 0.17785
-0.35 | 0.02123 | 0.068175 | 0.25365
-0.34 | 0.02711 | 0.09505 | 0.3617
-0.33 | 0.037315 | 0.13962 | 0.51045
-0.32 | 0.051605 | 0.18926 | 0.6999
-0.31 | 0.071215 | 0.2553 | 0.9736
-0.3 | 0.09706 | 0.35305 | 1.3712
-0.29 | 0.13751 | 0.48655 | 1.8649
-0.28 | 0.18888 | 0.6655 | 2.5495
-0.27 | 0.253 | 0.917 | 3.465
-0.26 | 0.34345 | 1.2516 | 4.7855
-0.25 | 0.46865 | 1.7523 | 6.526
-0.24 | 0.6424 | 2.34565 | 8.8065
-0.23 | 0.86825 | 3.126 | 11.908
-0.22 | 1.1774 | 4.2315 | 15.9745
-0.21 | 1.7021 | 5.6815 | 21.066
-0.2 | 2.30055 | 7.6325 | 27.995
-0.19 | 2.988 | 10.2205 | 37.425
-0.18 | 4.0055 | 13.635 | 48.675
-0.17 | 5.357 | 17.9805 | 63.345
-0.16 | 7.1215 | 23.77 | 80.73
-0.15 | 9.5645 | 31.215 | 102.88
-0.14 | 12.634 | 40.675 | 131.09
-0.13 | 16.5755 | 51.83 | 161.175
-0.12 | 21.925 | 66.875 | 194.4
-0.11 | 28.71 | 85.435 | 233.85
-0.1 | 37.425 | 107.26 | 279.4
-0.09 | 47.885 | 133.835 | 327.1
-0.08 | 60.545 | 162.135 | 370.1
-0.07 | 76.115 | 198 | 421.05
-0.06 | 96.02 | 241.55 | 478.7
-0.05 | 116.72 | 284.3 | 530.6
-0.04 | 140.66 | 329.35 | 583.4
-0.03 | 171.7 | 378.55 | 627.85
-0.02 | 202.65 | 432.1 | 684.45
-0.01 | 236.8 | 487.75 | 743.75
0 | 271.45 | 538.7 | 783.5
0.01 | 304.3 | 581.95 | 822
0.02 | 339.9 | 641.4 | 874
0.03 | 376.35 | 688.4 | 906
0.04 | 408.55 | 727.65 | 936
0.05 | 433.85 | 779 | 979.5
0.06 | 460.15 | 823.5 | 1015.5
0.07 | 479.05 | 860 | 1044
0.08 | 495.6 | 880.5 | 1065
0.09 | 510.75 | 920.5 | 1092
0.1 | 508 | 959.5 | 1110.5
0.11 | 513.7 | 985.5 | 1138
0.12 | 524 | 1006 | 1152
0.13 | 515.5 | 1018 | 1163
0.14 | 503.5 | 1045.5 | 1181.5
0.15 | 488 | 1077.5 | 1193.5
0.16 | 476 | 1086.5 | 1206.5
0.17 | 464 | 1089.5 | 1198.5
0.18 | 452 | 1110.5 | 1202
0.19 | 433.5 | 1120.5 | 1221.5
0.2 | 408.5 | 1129.5 | 1227
0.21 | 381 | 1146 | 1230.5
0.22 | 362.5 | 1137.5 | 1222
0.23 | 359.5 | 1141 | 1215
0.24 | 345 | 1159 | 1225.5
0.25 | 317 | 1148 | 1223.5
0.26 | 293 | 1137.5 | 1208
0.27 | 259.5 | 1141 | 1203.5
0.28 | 255 | 1139 | 1198
0.29 | 255.5 | 1141 | 1195
0.3 | 235.5 | 1136 | 1195.5
0.31 | 228 | 1109.5 | 1166
0.32 | 198.5 | 1105.5 | 1159.5
0.33 | 182 | 1105 | 1159
0.34 | 178.5 | 1086 | 1129.5
0.35 | 175 | 1076 | 1120
0.36 | 168 | 1053 | 1112.5
0.37 | 150.5 | 1035.5 | 1094
0.38 | 130 | 1024 | 1069.5
0.39 | 125.5 | 1001 | 1055
0.4 | 136.5 | 984 | 1039
0.41 | 119.5 | 964 | 1021
0.42 | 103.5 | 936.5 | 1005
0.43 | 96 | 912 | 981
0.44 | 94.5 | 891.5 | 960
0.45 | 110.5 | 864 | 922.5
0.46 | 96 | 833.5 | 903.5
0.47 | 69.5 | 806.5 | 900
0.48 | 72 | 782.5 | 875
0.49 | 87.5 | 756 | 835
0.5 | 95 | 740 | 810