## IDS-VDS Characteristic (mA-mm)
VGS (V) | VDS = 0.100 V | VDS = 0.500 V | VDS = 0.900 V
-0.75 | 0.0006626 | 0.0029734 | 0.010477
-0.74 | 0.0006309 | 0.0028941 | 0.010195
-0.73 | 0.0005993 | 0.0028045 | 0.009929
-0.72 | 0.0005712 | 0.0026958 | 0.009661
-0.71 | 0.0005473 | 0.0026238 | 0.009388
-0.7 | 0.0005231 | 0.002511 | 0.009068
-0.69 | 0.00049846 | 0.0024315 | 0.008925
-0.68 | 0.00047435 | 0.0023588 | 0.008624
-0.67 | 0.00045508 | 0.002259 | 0.008424
-0.66 | 0.00043428 | 0.0021847 | 0.008148
-0.65 | 0.00041121 | 0.0021193 | 0.007868
-0.64 | 0.000399 | 0.0020383 | 0.00763
-0.63 | 0.00037984 | 0.0019637 | 0.007446
-0.62 | 0.00036307 | 0.0018973 | 0.007224
-0.61 | 0.00034688 | 0.0018382 | 0.007044
-0.6 | 0.00032947 | 0.0017798 | 0.006782
-0.59 | 0.00031407 | 0.0017073 | 0.006597
-0.58 | 0.00029834 | 0.0016413 | 0.006339
-0.57 | 0.00028326 | 0.0015656 | 0.006185
-0.56 | 0.00027166 | 0.0015133 | 0.006007
-0.55 | 0.00025796 | 0.0014758 | 0.005849
-0.54 | 0.00024498 | 0.0014149 | 0.005662
-0.53 | 0.00023546 | 0.0013647 | 0.005476
-0.52 | 0.00022468 | 0.001311 | 0.00534
-0.51 | 0.00021572 | 0.0012616 | 0.00518
-0.5 | 0.00020665 | 0.0012248 | 0.005025
-0.49 | 0.00019749 | 0.0011887 | 0.0049
-0.48 | 0.00018874 | 0.0011541 | 0.0047454
-0.47 | 0.00018138 | 0.0011256 | 0.0046446
-0.46 | 0.00017731 | 0.0010976 | 0.0045563
-0.45 | 0.00017378 | 0.0010722 | 0.0044666
-0.44 | 0.00017345 | 0.0010516 | 0.0044511
-0.43 | 0.00017586 | 0.0010552 | 0.0044449
-0.42 | 0.000182 | 0.0010701 | 0.0045025
-0.41 | 0.00019598 | 0.0011052 | 0.0045718
-0.4 | 0.0002171 | 0.0011735 | 0.0047847
-0.39 | 0.00024918 | 0.001278 | 0.005171
-0.38 | 0.00029667 | 0.0014338 | 0.005732
-0.37 | 0.00036323 | 0.0016645 | 0.006507
-0.36 | 0.00045925 | 0.0019904 | 0.0077
-0.35 | 0.0006048 | 0.0024584 | 0.009373
-0.34 | 0.0007958 | 0.003113 | 0.011822
-0.33 | 0.0010566 | 0.0040324 | 0.015224
-0.32 | 0.001427 | 0.0053059 | 0.020063
-0.31 | 0.0019329 | 0.007283 | 0.026875
-0.3 | 0.0026441 | 0.009781 | 0.036261
-0.29 | 0.0036031 | 0.013257 | 0.049489
-0.28 | 0.0049403 | 0.018082 | 0.06789
-0.27 | 0.007166 | 0.024601 | 0.09339
-0.26 | 0.009826 | 0.033661 | 0.12743
-0.25 | 0.013391 | 0.046192 | 0.17461
-0.24 | 0.018309 | 0.0644 | 0.23844
-0.23 | 0.025046 | 0.08734 | 0.32946
-0.22 | 0.034199 | 0.11884 | 0.4449
-0.21 | 0.046685 | 0.16135 | 0.6043
-0.2 | 0.06523 | 0.2196 | 0.8164
-0.19 | 0.08858 | 0.29715 | 1.1009
-0.18 | 0.11995 | 0.40242 | 1.4841
-0.17 | 0.16302 | 0.54164 | 1.9831
-0.16 | 0.22019 | 0.7246 | 2.6131
-0.15 | 0.29689 | 0.9707 | 3.443
-0.14 | 0.39996 | 1.2958 | 4.5014
-0.13 | 0.53333 | 1.7128 | 5.854
-0.12 | 0.7165 | 2.2587 | 7.451
-0.11 | 0.9494 | 2.9451 | 9.486
-0.1 | 1.2618 | 3.8368 | 11.888
-0.09 | 1.6694 | 4.9776 | 14.73
-0.08 | 2.1823 | 6.355 | 18.058
-0.07 | 2.8485 | 8.02 | 21.834
-0.06 | 3.6659 | 10.128 | 26.21
-0.05 | 4.7131 | 12.618 | 31.098
-0.04 | 5.938 | 15.6 | 36.468
-0.03 | 7.463 | 19.081 | 42.315
-0.02 | 9.28 | 22.906 | 48.795
-0.01 | 11.456 | 27.422 | 55.742
0 | 13.989 | 32.426 | 63.32
0.01 | 16.819 | 37.982 | 71.19
0.02 | 20.021 | 43.966 | 79.47
0.03 | 23.608 | 50.551 | 88.3
0.04 | 27.497 | 57.48 | 97.31
0.05 | 31.689 | 65.08 | 106.95
0.06 | 36.147 | 73.02 | 116.83
0.07 | 40.845 | 81.43 | 127.13
0.08 | 45.738 | 90.09 | 137.51
0.09 | 50.734 | 99.07 | 148.23
0.1 | 55.846 | 108.45 | 159.21
0.11 | 60.93 | 118.07 | 170.47
0.12 | 66.16 | 128.06 | 182.06
0.13 | 71.33 | 138.07 | 193.42
0.14 | 76.44 | 148.57 | 205.2
0.15 | 81.37 | 159.13 | 217.03
0.16 | 86.19 | 169.9 | 229.04
0.17 | 90.88 | 180.82 | 241.16
0.18 | 95.41 | 191.79 | 253.13
0.19 | 99.88 | 203.03 | 265.36
0.2 | 104.06 | 214.33 | 277.56
0.21 | 108.05 | 225.79 | 289.94
0.22 | 111.76 | 237.16 | 302.09
0.23 | 115.37 | 248.56 | 314.35
0.24 | 118.83 | 260.1 | 326.7
0.25 | 122.1 | 271.69 | 339.05
0.26 | 125.18 | 283.2 | 351.32
0.27 | 128.07 | 294.6 | 363.24
0.28 | 130.72 | 306.03 | 375.41
0.29 | 133.17 | 317.47 | 387.48
0.3 | 135.64 | 328.96 | 399.51
0.31 | 138.03 | 340.28 | 411.42
0.32 | 140.04 | 351.27 | 422.99
0.33 | 142.14 | 362.56 | 434.75
0.34 | 143.82 | 373.38 | 446.34
0.35 | 145.65 | 384.29 | 457.7
0.36 | 147.39 | 395.1 | 468.82
0.37 | 148.9 | 405.58 | 479.96
0.38 | 150.29 | 415.97 | 490.97
0.39 | 151.6 | 426.16 | 501.78
0.4 | 152.98 | 436.16 | 512.27
0.41 | 154.28 | 445.89 | 522.58
0.42 | 155.61 | 455.57 | 532.94
0.43 | 156.38 | 464.88 | 542.97
0.44 | 157.41 | 473.95 | 552.79
0.45 | 158.51 | 482.88 | 562.46
0.46 | 159.43 | 491.5 | 571.6
0.47 | 160.39 | 499.79 | 580.8
0.48 | 161.02 | 507.83 | 589.4
0.49 | 161.91 | 515.6 | 598.2
0.5 | 162.85 | 523.19 | 606.6

## Tranconductance (mS-mm)
VGS (V) | VDS = 0.100 V | VDS = 0.500 V | VDS = 0.900 V
-0.75 | -0.00317 | -0.00793 | -0.0282
-0.74 | -0.003165 | -0.008445 | -0.0274
-0.73 | -0.002985 | -0.009915 | -0.0267
-0.72 | -0.0026 | -0.009035 | -0.02705
-0.71 | -0.002405 | -0.00924 | -0.02965
-0.7 | -0.002442 | -0.009615 | -0.02315
-0.69 | -0.0024375 | -0.00761 | -0.0222
-0.68 | -0.002169 | -0.008625 | -0.02505
-0.67 | -0.0020035 | -0.008705 | -0.0238
-0.66 | -0.0021935 | -0.006985 | -0.0278
-0.65 | -0.001764 | -0.00732 | -0.0259
-0.64 | -0.0015685 | -0.00778 | -0.0211
-0.63 | -0.0017965 | -0.00705 | -0.0203
-0.62 | -0.001648 | -0.006275 | -0.0201
-0.61 | -0.00168 | -0.005875 | -0.0221
-0.6 | -0.0016405 | -0.006545 | -0.02235
-0.59 | -0.0015565 | -0.006925 | -0.02215
-0.58 | -0.0015405 | -0.007085 | -0.0206
-0.57 | -0.001334 | -0.0064 | -0.0166
-0.56 | -0.001265 | -0.00449 | -0.0168
-0.55 | -0.001334 | -0.00492 | -0.01725
-0.54 | -0.001125 | -0.005555 | -0.01865
-0.53 | -0.001015 | -0.005195 | -0.0161
-0.52 | -0.000987 | -0.005155 | -0.0148
-0.51 | -0.0009015 | -0.00431 | -0.01575
-0.5 | -0.0009115 | -0.003645 | -0.014
-0.49 | -0.0008955 | -0.003535 | -0.01398
-0.48 | -0.0008055 | -0.003155 | -0.01277
-0.47 | -0.0005715 | -0.002825 | -0.009455
-0.46 | -0.00038 | -0.00267 | -0.0089
-0.45 | -0.000193 | -0.0023 | -0.00526
-0.44 | 0.000104 | -0.00085 | -0.001085
-0.43 | 0.0004275 | 0.000925 | 0.00257
-0.42 | 0.001006 | 0.0025 | 0.006345
-0.41 | 0.001755 | 0.00517 | 0.01411
-0.4 | 0.00266 | 0.00864 | 0.02996
-0.39 | 0.0039785 | 0.013015 | 0.047365
-0.38 | 0.0057025 | 0.019325 | 0.0668
-0.37 | 0.008129 | 0.02783 | 0.0984
-0.36 | 0.0120785 | 0.039695 | 0.1433
-0.35 | 0.0168275 | 0.05613 | 0.2061
-0.34 | 0.02259 | 0.0787 | 0.29255
-0.33 | 0.03156 | 0.109645 | 0.41205
-0.32 | 0.043815 | 0.16253 | 0.58255
-0.31 | 0.060855 | 0.223755 | 0.8099
-0.3 | 0.08351 | 0.2987 | 1.1307
-0.29 | 0.11481 | 0.41505 | 1.58145
-0.28 | 0.178145 | 0.5672 | 2.19505
-0.27 | 0.244285 | 0.77895 | 2.977
-0.26 | 0.31125 | 1.07955 | 4.061
-0.25 | 0.42415 | 1.53695 | 5.5505
-0.24 | 0.58275 | 2.0574 | 7.7425
-0.23 | 0.7945 | 2.722 | 10.323
-0.22 | 1.08195 | 3.7005 | 13.742
-0.21 | 1.55155 | 5.038 | 18.575
-0.2 | 2.09475 | 6.79 | 24.83
-0.19 | 2.736 | 9.141 | 33.385
-0.18 | 3.722 | 12.2245 | 44.11
-0.17 | 5.012 | 16.109 | 56.45
-0.16 | 6.6935 | 21.453 | 72.995
-0.15 | 8.9885 | 28.56 | 94.415
-0.14 | 11.822 | 37.105 | 120.55
-0.13 | 15.827 | 48.145 | 147.48
-0.12 | 20.8035 | 61.615 | 181.6
-0.11 | 27.265 | 78.905 | 221.85
-0.1 | 36 | 101.625 | 262.2
-0.09 | 46.025 | 125.91 | 308.5
-0.08 | 58.955 | 152.12 | 355.2
-0.07 | 74.18 | 188.65 | 407.6
-0.06 | 93.23 | 229.9 | 463.2
-0.05 | 113.605 | 273.6 | 512.9
-0.04 | 137.495 | 323.15 | 560.85
-0.03 | 167.1 | 365.3 | 616.35
-0.02 | 199.65 | 417.05 | 671.35
-0.01 | 235.45 | 476 | 726.25
0 | 268.15 | 528 | 772.4
0.01 | 301.6 | 577 | 807.5
0.02 | 339.45 | 628.45 | 855.5
0.03 | 373.8 | 675.7 | 892
0.04 | 404.05 | 726.45 | 932.5
0.05 | 432.5 | 777 | 976
0.06 | 457.8 | 817.5 | 1009
0.07 | 479.55 | 853.5 | 1034
0.08 | 494.45 | 882 | 1055
0.09 | 505.4 | 918 | 1085
0.1 | 509.8 | 950 | 1112
0.11 | 515.7 | 980.5 | 1142.5
0.12 | 520 | 1000 | 1147.5
0.13 | 514 | 1025.5 | 1157
0.14 | 502 | 1053 | 1180.5
0.15 | 487.5 | 1066.5 | 1192
0.16 | 475.5 | 1084.5 | 1206.5
0.17 | 461 | 1094.5 | 1204.5
0.18 | 450 | 1110.5 | 1210
0.19 | 432.5 | 1127 | 1221.5
0.2 | 408.5 | 1138 | 1229
0.21 | 385 | 1141.5 | 1226.5
0.22 | 366 | 1138.5 | 1220.5
0.23 | 353.5 | 1147 | 1230.5
0.24 | 336.5 | 1156.5 | 1235
0.25 | 317.5 | 1155 | 1231
0.26 | 298.5 | 1145.5 | 1209.5
0.27 | 277 | 1141.5 | 1204.5
0.28 | 255 | 1143.5 | 1212
0.29 | 246 | 1146.5 | 1205
0.3 | 243 | 1140.5 | 1197
0.31 | 220 | 1115.5 | 1174
0.32 | 205.5 | 1114 | 1166.5
0.33 | 189 | 1105.5 | 1167.5
0.34 | 175.5 | 1086.5 | 1147.5
0.35 | 178.5 | 1086 | 1124
0.36 | 162.5 | 1064.5 | 1113
0.37 | 145 | 1043.5 | 1107.5
0.38 | 135 | 1029 | 1091
0.39 | 134.5 | 1009.5 | 1065
0.4 | 134 | 986.5 | 1040
0.41 | 131.5 | 970.5 | 1033.5
0.42 | 105 | 949.5 | 1019.5
0.43 | 90 | 919 | 992.5
0.44 | 106.5 | 900 | 974.5
0.45 | 101 | 877.5 | 940.5
0.46 | 94 | 845.5 | 917
0.47 | 79.5 | 816.5 | 890
0.48 | 76 | 790.5 | 870
0.49 | 91.5 | 768 | 860
0.5 | 94 | 759 | 840