## IDS-VDS Characteristic (mA-mm)
VGS (V) | VDS = 0.100 V | VDS = 0.500 V | VDS = 0.900 V
-0.75 | 0.0006284 | 0.0026396 | 0.008917
-0.74 | 0.0006038 | 0.0025539 | 0.008684
-0.73 | 0.0005815 | 0.0024698 | 0.008465
-0.72 | 0.0005567 | 0.0023908 | 0.008213
-0.71 | 0.0005328 | 0.0023183 | 0.007985
-0.7 | 0.0005073 | 0.0022316 | 0.00779
-0.69 | 0.0004893 | 0.0021689 | 0.007588
-0.68 | 0.00047372 | 0.0020978 | 0.007402
-0.67 | 0.0004507 | 0.0020321 | 0.007212
-0.66 | 0.00042867 | 0.0019818 | 0.006999
-0.65 | 0.00041067 | 0.0019051 | 0.006791
-0.64 | 0.0003926 | 0.0018415 | 0.006594
-0.63 | 0.00037409 | 0.0017785 | 0.006383
-0.62 | 0.00036152 | 0.0017131 | 0.006241
-0.61 | 0.0003441 | 0.0016619 | 0.006061
-0.6 | 0.00033275 | 0.0016025 | 0.00593
-0.59 | 0.00031432 | 0.001545 | 0.00573
-0.58 | 0.00029998 | 0.0014945 | 0.005557
-0.57 | 0.00028541 | 0.0014314 | 0.005381
-0.56 | 0.00027233 | 0.0013951 | 0.00528
-0.55 | 0.00026069 | 0.0013368 | 0.005106
-0.54 | 0.00025076 | 0.0012902 | 0.0050011
-0.53 | 0.00023801 | 0.0012497 | 0.0048386
-0.52 | 0.00022648 | 0.0012145 | 0.0047102
-0.51 | 0.00021799 | 0.0011688 | 0.0045848
-0.5 | 0.00020957 | 0.0011278 | 0.0044543
-0.49 | 0.00019905 | 0.0011014 | 0.0043467
-0.48 | 0.00019204 | 0.0010644 | 0.0042493
-0.47 | 0.00018655 | 0.0010361 | 0.004153
-0.46 | 0.00018185 | 0.0010217 | 0.0041145
-0.45 | 0.00017896 | 0.0010074 | 0.0040594
-0.44 | 0.00018012 | 0.0010038 | 0.0040465
-0.43 | 0.00018199 | 0.0010097 | 0.0040669
-0.42 | 0.00019031 | 0.0010306 | 0.0041536
-0.41 | 0.0002043 | 0.0010797 | 0.0043368
-0.4 | 0.00022664 | 0.0011685 | 0.0046138
-0.39 | 0.00026044 | 0.0012798 | 0.0050504
-0.38 | 0.00030985 | 0.0014609 | 0.0056721
-0.37 | 0.00037949 | 0.001716 | 0.006706
-0.36 | 0.00047933 | 0.0020749 | 0.008005
-0.35 | 0.0006542 | 0.0025921 | 0.009949
-0.34 | 0.000858 | 0.0033129 | 0.01271
-0.33 | 0.001143 | 0.0043196 | 0.016612
-0.32 | 0.0015297 | 0.005786 | 0.02209
-0.31 | 0.0020639 | 0.007721 | 0.029688
-0.3 | 0.0028142 | 0.010448 | 0.040465
-0.29 | 0.00382 | 0.014187 | 0.055284
-0.28 | 0.0052336 | 0.01938 | 0.07557
-0.27 | 0.007442 | 0.026631 | 0.10402
-0.26 | 0.010155 | 0.03632 | 0.14215
-0.25 | 0.013792 | 0.049881 | 0.19444
-0.24 | 0.018868 | 0.06942 | 0.26543
-0.23 | 0.025744 | 0.09476 | 0.36075
-0.22 | 0.035178 | 0.12794 | 0.49022
-0.21 | 0.047627 | 0.17366 | 0.6664
-0.2 | 0.0662 | 0.23614 | 0.8977
-0.19 | 0.08969 | 0.31977 | 1.2086
-0.18 | 0.12191 | 0.4309 | 1.6067
-0.17 | 0.16403 | 0.58 | 2.1401
-0.16 | 0.22163 | 0.7728 | 2.8297
-0.15 | 0.29769 | 1.0323 | 3.7131
-0.14 | 0.4003 | 1.3707 | 4.8204
-0.13 | 0.53553 | 1.8167 | 6.233
-0.12 | 0.7153 | 2.3791 | 7.955
-0.11 | 0.9529 | 3.1041 | 10.051
-0.1 | 1.2627 | 4.0325 | 12.506
-0.09 | 1.6717 | 5.2087 | 15.494
-0.08 | 2.1875 | 6.638 | 18.921
-0.07 | 2.8414 | 8.39 | 22.85
-0.06 | 3.6615 | 10.526 | 27.33
-0.05 | 4.7082 | 13.139 | 32.184
-0.04 | 5.952 | 16.147 | 37.72
-0.03 | 7.489 | 19.637 | 43.709
-0.02 | 9.354 | 23.623 | 50.239
-0.01 | 11.506 | 28.179 | 57.28
0 | 14.043 | 33.278 | 64.92
0.01 | 16.922 | 38.886 | 72.81
0.02 | 20.139 | 44.954 | 81.14
0.03 | 23.72 | 51.651 | 90.08
0.04 | 27.675 | 58.6 | 99.31
0.05 | 31.879 | 66.2 | 108.93
0.06 | 36.376 | 74.13 | 118.96
0.07 | 41.187 | 82.62 | 129.06
0.08 | 46.082 | 91.35 | 139.69
0.09 | 51.179 | 100.3 | 150.38
0.1 | 56.328 | 109.72 | 161.44
0.11 | 61.43 | 119.4 | 172.59
0.12 | 66.63 | 129.41 | 184.03
0.13 | 71.79 | 139.51 | 195.69
0.14 | 76.9 | 149.9 | 207.41
0.15 | 81.94 | 160.55 | 219.24
0.16 | 86.91 | 171.28 | 231.09
0.17 | 91.66 | 182.18 | 243.18
0.18 | 96.11 | 193.06 | 255.31
0.19 | 100.4 | 204.35 | 267.44
0.2 | 104.55 | 215.6 | 279.82
0.21 | 108.61 | 227.03 | 291.93
0.22 | 112.49 | 238.53 | 304.25
0.23 | 116.15 | 249.78 | 316.55
0.24 | 119.56 | 261.3 | 328.7
0.25 | 122.55 | 272.93 | 341.16
0.26 | 125.5 | 284.33 | 353.16
0.27 | 128.44 | 295.79 | 365.27
0.28 | 131.18 | 307.15 | 377.33
0.29 | 133.94 | 318.52 | 389.25
0.3 | 136.21 | 329.96 | 401.15
0.31 | 138.14 | 341.18 | 413.07
0.32 | 140.24 | 352.18 | 424.68
0.33 | 142.37 | 363.36 | 436.3
0.34 | 144.39 | 374.34 | 447.82
0.35 | 146.18 | 385.07 | 458.97
0.36 | 147.49 | 395.8 | 470.2
0.37 | 148.99 | 406.21 | 481.33
0.38 | 150.82 | 416.66 | 492.17
0.39 | 152.12 | 426.83 | 502.89
0.4 | 153.2 | 436.59 | 513.28
0.41 | 154.32 | 446.31 | 523.62
0.42 | 155.28 | 455.99 | 533.95
0.43 | 156.87 | 465.32 | 543.88
0.44 | 157.79 | 474.24 | 553.48
0.45 | 158.45 | 483 | 563.04
0.46 | 159.27 | 491.52 | 572.3
0.47 | 160.43 | 499.88 | 581.2
0.48 | 161.4 | 507.85 | 590.1
0.49 | 162.2 | 515.45 | 598.8
0.5 | 162.51 | 522.92 | 607

## Tranconductance (mS-mm)
VGS (V) | VDS = 0.100 V | VDS = 0.500 V | VDS = 0.900 V
-0.75 | -0.00246 | -0.00857 | -0.0233
-0.74 | -0.002345 | -0.00849 | -0.0226
-0.73 | -0.002355 | -0.008155 | -0.02355
-0.72 | -0.002435 | -0.007575 | -0.024
-0.71 | -0.00247 | -0.00796 | -0.02115
-0.7 | -0.002175 | -0.00747 | -0.01985
-0.69 | -0.001679 | -0.00669 | -0.0194
-0.68 | -0.00193 | -0.00684 | -0.0188
-0.67 | -0.0022525 | -0.0058 | -0.02015
-0.66 | -0.0020015 | -0.00635 | -0.02105
-0.65 | -0.0018035 | -0.007015 | -0.02025
-0.64 | -0.001829 | -0.00633 | -0.0204
-0.63 | -0.001554 | -0.00642 | -0.01765
-0.62 | -0.0014995 | -0.00583 | -0.0161
-0.61 | -0.0014385 | -0.00553 | -0.01555
-0.6 | -0.001489 | -0.005845 | -0.01655
-0.59 | -0.0016385 | -0.0054 | -0.01865
-0.58 | -0.0014455 | -0.00568 | -0.01745
-0.57 | -0.0013825 | -0.00497 | -0.01385
-0.56 | -0.001236 | -0.00473 | -0.01375
-0.55 | -0.0010785 | -0.005245 | -0.013945
-0.54 | -0.001134 | -0.004355 | -0.01337
-0.53 | -0.001214 | -0.003785 | -0.014545
-0.52 | -0.001001 | -0.004045 | -0.01269
-0.51 | -0.0008455 | -0.004335 | -0.012795
-0.5 | -0.000947 | -0.00337 | -0.011905
-0.49 | -0.0008765 | -0.00317 | -0.01025
-0.48 | -0.000625 | -0.003265 | -0.009685
-0.47 | -0.0005095 | -0.002135 | -0.00674
-0.46 | -0.0003795 | -0.001435 | -0.00468
-0.45 | -8.65e-05 | -0.000895 | -0.0034
-0.44 | 0.0001515 | 0.000115 | 0.000375
-0.43 | 0.0005095 | 0.00134 | 0.005355
-0.42 | 0.0011155 | 0.0035 | 0.013495
-0.41 | 0.0018165 | 0.006895 | 0.02301
-0.4 | 0.002807 | 0.010005 | 0.03568
-0.39 | 0.0041605 | 0.01462 | 0.052915
-0.38 | 0.0059525 | 0.02181 | 0.08278
-0.37 | 0.008474 | 0.0307 | 0.116645
-0.36 | 0.0137355 | 0.043805 | 0.16215
-0.35 | 0.0189335 | 0.0619 | 0.23525
-0.34 | 0.02444 | 0.086375 | 0.33315
-0.33 | 0.033585 | 0.123655 | 0.469
-0.32 | 0.046045 | 0.17007 | 0.6538
-0.31 | 0.064225 | 0.2331 | 0.91875
-0.3 | 0.087805 | 0.3233 | 1.2798
-0.29 | 0.12097 | 0.4466 | 1.75525
-0.28 | 0.1811 | 0.6222 | 2.4368
-0.27 | 0.24607 | 0.847 | 3.329
-0.26 | 0.3175 | 1.1625 | 4.521
-0.25 | 0.43565 | 1.655 | 6.164
-0.24 | 0.5976 | 2.24395 | 8.3155
-0.23 | 0.8155 | 2.926 | 11.2395
-0.22 | 1.09415 | 3.945 | 15.2825
-0.21 | 1.5511 | 5.41 | 20.374
-0.2 | 2.10315 | 7.3055 | 27.11
-0.19 | 2.7855 | 9.738 | 35.45
-0.18 | 3.717 | 13.0115 | 46.575
-0.17 | 4.986 | 17.095 | 61.15
-0.16 | 6.683 | 22.615 | 78.65
-0.15 | 8.9335 | 29.895 | 99.535
-0.14 | 11.892 | 39.22 | 125.995
-0.13 | 15.75 | 50.42 | 156.73
-0.12 | 20.8685 | 64.37 | 190.9
-0.11 | 27.37 | 82.67 | 227.55
-0.1 | 35.94 | 105.23 | 272.15
-0.09 | 46.24 | 130.275 | 320.75
-0.08 | 58.485 | 159.065 | 367.8
-0.07 | 73.7 | 194.4 | 420.45
-0.06 | 93.34 | 237.45 | 466.7
-0.05 | 114.525 | 281.05 | 519.5
-0.04 | 139.04 | 324.9 | 576.25
-0.03 | 170.1 | 373.8 | 625.95
-0.02 | 200.85 | 427.1 | 678.55
-0.01 | 234.45 | 482.75 | 734.05
0 | 270.8 | 535.35 | 776.5
0.01 | 304.8 | 583.8 | 811
0.02 | 339.9 | 638.25 | 863.5
0.03 | 376.8 | 682.3 | 908.5
0.04 | 407.95 | 727.45 | 942.5
0.05 | 435.05 | 776.5 | 982.5
0.06 | 465.4 | 821 | 1006.5
0.07 | 485.3 | 861 | 1036.5
0.08 | 499.6 | 884 | 1066
0.09 | 512.3 | 918.5 | 1087.5
0.1 | 512.55 | 955 | 1110.5
0.11 | 515.1 | 984.5 | 1129.5
0.12 | 518 | 1005.5 | 1155
0.13 | 513.5 | 1024.5 | 1169
0.14 | 507.5 | 1052 | 1177.5
0.15 | 500.5 | 1069 | 1184
0.16 | 486 | 1081.5 | 1197
0.17 | 460 | 1089 | 1211
0.18 | 437 | 1108.5 | 1213
0.19 | 422 | 1127 | 1225.5
0.2 | 410.5 | 1134 | 1224.5
0.21 | 397 | 1146.5 | 1221.5
0.22 | 377 | 1137.5 | 1231
0.23 | 353.5 | 1138.5 | 1222.5
0.24 | 320 | 1157.5 | 1230.5
0.25 | 297 | 1151.5 | 1223
0.26 | 294.5 | 1143 | 1205.5
0.27 | 284 | 1141 | 1208.5
0.28 | 275 | 1136.5 | 1199
0.29 | 251.5 | 1140.5 | 1191
0.3 | 210 | 1133 | 1191
0.31 | 201.5 | 1111 | 1176.5
0.32 | 211.5 | 1109 | 1161.5
0.33 | 207.5 | 1108 | 1157
0.34 | 190.5 | 1085.5 | 1133.5
0.35 | 155 | 1073 | 1119
0.36 | 140.5 | 1057 | 1118
0.37 | 166.5 | 1043 | 1098.5
0.38 | 156.5 | 1031 | 1078
0.39 | 119 | 996.5 | 1055.5
0.4 | 110 | 974 | 1036.5
0.41 | 104 | 970 | 1033.5
0.42 | 127.5 | 950.5 | 1013
0.43 | 125.5 | 912.5 | 976.5
0.44 | 79 | 884 | 958
0.45 | 74 | 864 | 941
0.46 | 99 | 844 | 908
0.47 | 106.5 | 816.5 | 890
0.48 | 88.5 | 778.5 | 880
0.49 | 55.5 | 753.5 | 845
0.5 | 31 | 747 | 820