## IDS-VDS Characteristic (mA-mm)
VGS (V) | VDS = 0.100 V | VDS = 0.500 V | VDS = 0.900 V
-0.75 | 0.0006893 | 0.0030102 | 0.010363
-0.74 | 0.0006563 | 0.0029183 | 0.010044
-0.73 | 0.0006325 | 0.0028304 | 0.009852
-0.72 | 0.0006028 | 0.0027513 | 0.009564
-0.71 | 0.0005763 | 0.0026711 | 0.009337
-0.7 | 0.000554 | 0.002594 | 0.009068
-0.69 | 0.000531 | 0.0025095 | 0.00876
-0.68 | 0.0005099 | 0.0024136 | 0.008552
-0.67 | 0.00048924 | 0.0023354 | 0.008338
-0.66 | 0.00046681 | 0.0022552 | 0.008095
-0.65 | 0.00044471 | 0.0021905 | 0.007859
-0.64 | 0.00042467 | 0.002111 | 0.007625
-0.63 | 0.00041018 | 0.0020421 | 0.007377
-0.62 | 0.00039303 | 0.0019583 | 0.007171
-0.61 | 0.00037158 | 0.0018991 | 0.006999
-0.6 | 0.00035606 | 0.0018303 | 0.006776
-0.59 | 0.00033884 | 0.0017571 | 0.006565
-0.58 | 0.00032468 | 0.0017017 | 0.006355
-0.57 | 0.0003092 | 0.0016425 | 0.006157
-0.56 | 0.00029543 | 0.0015861 | 0.005995
-0.55 | 0.00028236 | 0.0015331 | 0.005803
-0.54 | 0.00026989 | 0.0014736 | 0.005667
-0.53 | 0.00025442 | 0.001426 | 0.00547
-0.52 | 0.00024492 | 0.0013764 | 0.005342
-0.51 | 0.00023355 | 0.0013359 | 0.005152
-0.5 | 0.00022461 | 0.0012839 | 0.005033
-0.49 | 0.00021317 | 0.0012364 | 0.0048949
-0.48 | 0.00020469 | 0.0012017 | 0.0047579
-0.47 | 0.00019837 | 0.0011578 | 0.00467
-0.46 | 0.00019179 | 0.0011376 | 0.0045434
-0.45 | 0.00018922 | 0.0011124 | 0.004465
-0.44 | 0.00018709 | 0.0010959 | 0.0044163
-0.43 | 0.00018829 | 0.0010917 | 0.0044078
-0.42 | 0.00019445 | 0.0011124 | 0.0044854
-0.41 | 0.00020541 | 0.0011439 | 0.004569
-0.4 | 0.00022426 | 0.0011996 | 0.0047959
-0.39 | 0.00025467 | 0.0012993 | 0.0051398
-0.38 | 0.00029786 | 0.0014508 | 0.0056415
-0.37 | 0.00035991 | 0.0016637 | 0.006498
-0.36 | 0.00044937 | 0.0019758 | 0.007643
-0.35 | 0.0005824 | 0.0024193 | 0.009258
-0.34 | 0.0007591 | 0.0030533 | 0.011579
-0.33 | 0.0010069 | 0.0039436 | 0.014969
-0.32 | 0.0013495 | 0.0051827 | 0.019654
-0.31 | 0.0018159 | 0.007047 | 0.026274
-0.3 | 0.0024831 | 0.009459 | 0.035395
-0.29 | 0.0033927 | 0.012857 | 0.048298
-0.28 | 0.0046422 | 0.017517 | 0.06664
-0.27 | 0.006734 | 0.023919 | 0.09059
-0.26 | 0.009223 | 0.032568 | 0.12484
-0.25 | 0.012599 | 0.044681 | 0.17054
-0.24 | 0.017247 | 0.06217 | 0.23325
-0.23 | 0.023544 | 0.08454 | 0.31958
-0.22 | 0.032107 | 0.11516 | 0.43366
-0.21 | 0.043732 | 0.15604 | 0.5893
-0.2 | 0.06112 | 0.21223 | 0.8019
-0.19 | 0.08308 | 0.28823 | 1.0774
-0.18 | 0.11299 | 0.38902 | 1.4428
-0.17 | 0.15285 | 0.52687 | 1.9345
-0.16 | 0.20658 | 0.7033 | 2.5551
-0.15 | 0.27828 | 0.9411 | 3.3702
-0.14 | 0.3745 | 1.2557 | 4.3983
-0.13 | 0.50207 | 1.6665 | 5.715
-0.12 | 0.6732 | 2.192 | 7.339
-0.11 | 0.8971 | 2.8613 | 9.288
-0.1 | 1.192 | 3.7346 | 11.673
-0.09 | 1.5767 | 4.8381 | 14.475
-0.08 | 2.0755 | 6.21 | 17.775
-0.07 | 2.7044 | 7.856 | 21.59
-0.06 | 3.497 | 9.927 | 25.84
-0.05 | 4.5134 | 12.378 | 30.731
-0.04 | 5.736 | 15.288 | 36.021
-0.03 | 7.214 | 18.67 | 41.941
-0.02 | 9.029 | 22.51 | 48.379
-0.01 | 11.133 | 26.977 | 55.265
0 | 13.629 | 32.031 | 62.86
0.01 | 16.45 | 37.512 | 70.79
0.02 | 19.616 | 43.547 | 78.9
0.03 | 23.179 | 50.087 | 87.82
0.04 | 27.12 | 57.16 | 96.99
0.05 | 31.324 | 64.51 | 106.51
0.06 | 35.801 | 72.49 | 116.39
0.07 | 40.587 | 80.89 | 126.61
0.08 | 45.408 | 89.53 | 137.11
0.09 | 50.474 | 98.59 | 147.85
0.1 | 55.621 | 107.77 | 158.88
0.11 | 60.73 | 117.51 | 169.93
0.12 | 66.04 | 127.59 | 181.59
0.13 | 71.27 | 137.68 | 193.2
0.14 | 76.46 | 148.11 | 204.86
0.15 | 81.37 | 158.5 | 216.81
0.16 | 86.25 | 169.44 | 228.72
0.17 | 90.96 | 180.4 | 240.87
0.18 | 95.57 | 191.42 | 252.92
0.19 | 100.01 | 202.51 | 265.14
0.2 | 104.28 | 213.82 | 277.31
0.21 | 108.37 | 225.28 | 289.66
0.22 | 112.02 | 236.68 | 301.99
0.23 | 115.55 | 248.18 | 314.27
0.24 | 119.09 | 259.62 | 326.63
0.25 | 122.42 | 271.32 | 338.77
0.26 | 125.53 | 282.81 | 351.12
0.27 | 128.37 | 294.29 | 363.24
0.28 | 130.82 | 305.81 | 375.41
0.29 | 133.52 | 317.13 | 387.54
0.3 | 135.83 | 328.74 | 399.38
0.31 | 138.22 | 339.97 | 411.31
0.32 | 140.48 | 351.18 | 423.09
0.33 | 142.3 | 362.24 | 434.83
0.34 | 144.16 | 373.26 | 446.34
0.35 | 145.91 | 384.19 | 457.66
0.36 | 147.61 | 394.91 | 468.86
0.37 | 149.25 | 405.46 | 480.15
0.38 | 150.76 | 415.81 | 491.13
0.39 | 151.9 | 426.1 | 501.77
0.4 | 153.28 | 436.1 | 512.36
0.41 | 154.66 | 445.95 | 522.75
0.42 | 155.65 | 455.69 | 533.13
0.43 | 156.83 | 464.89 | 543.21
0.44 | 157.63 | 474.1 | 552.88
0.45 | 158.76 | 483.06 | 562.53
0.46 | 159.87 | 491.72 | 571.8
0.47 | 160.5 | 499.97 | 581
0.48 | 161.32 | 508.03 | 590.1
0.49 | 162.1 | 515.92 | 598.8
0.5 | 163.06 | 523.43 | 607

## Tranconductance (mS-mm)
VGS (V) | VDS = 0.100 V | VDS = 0.500 V | VDS = 0.900 V
-0.75 | -0.0033 | -0.00919 | -0.0319
-0.74 | -0.00284 | -0.00899 | -0.02555
-0.73 | -0.002675 | -0.00835 | -0.024
-0.72 | -0.00281 | -0.007965 | -0.02575
-0.71 | -0.00244 | -0.007865 | -0.0248
-0.7 | -0.002265 | -0.00808 | -0.02885
-0.69 | -0.002205 | -0.00902 | -0.0258
-0.68 | -0.002088 | -0.008705 | -0.0211
-0.67 | -0.0021545 | -0.00792 | -0.02285
-0.66 | -0.0022265 | -0.007245 | -0.02395
-0.65 | -0.002107 | -0.00721 | -0.0235
-0.64 | -0.0017265 | -0.00742 | -0.0241
-0.63 | -0.001582 | -0.007635 | -0.0227
-0.62 | -0.00193 | -0.00715 | -0.0189
-0.61 | -0.0018485 | -0.0064 | -0.01975
-0.6 | -0.001637 | -0.0071 | -0.0217
-0.59 | -0.001569 | -0.00643 | -0.02105
-0.58 | -0.001482 | -0.00573 | -0.0204
-0.57 | -0.0014625 | -0.00578 | -0.018
-0.56 | -0.001342 | -0.00547 | -0.0177
-0.55 | -0.001277 | -0.005625 | -0.0164
-0.54 | -0.001397 | -0.005355 | -0.01665
-0.53 | -0.0012485 | -0.00486 | -0.01625
-0.52 | -0.0010435 | -0.004505 | -0.0159
-0.51 | -0.0010155 | -0.004625 | -0.01545
-0.5 | -0.001019 | -0.004975 | -0.012855
-0.49 | -0.000996 | -0.00411 | -0.013755
-0.48 | -0.00074 | -0.00393 | -0.011245
-0.47 | -0.000645 | -0.003205 | -0.010725
-0.46 | -0.0004575 | -0.00227 | -0.01025
-0.45 | -0.000235 | -0.002085 | -0.006355
-0.44 | -4.65e-05 | -0.001035 | -0.00286
-0.43 | 0.000368 | 0.000825 | 0.003455
-0.42 | 0.000856 | 0.00261 | 0.00806
-0.41 | 0.0014905 | 0.00436 | 0.015525
-0.4 | 0.002463 | 0.00777 | 0.02854
-0.39 | 0.00368 | 0.01256 | 0.04228
-0.38 | 0.005262 | 0.01822 | 0.06791
-0.37 | 0.0075755 | 0.02625 | 0.100075
-0.36 | 0.0111245 | 0.03778 | 0.138
-0.35 | 0.0154865 | 0.053875 | 0.1968
-0.34 | 0.021225 | 0.076215 | 0.28555
-0.33 | 0.02952 | 0.10647 | 0.40375
-0.32 | 0.04045 | 0.15517 | 0.56525
-0.31 | 0.05668 | 0.213815 | 0.78705
-0.3 | 0.07884 | 0.2905 | 1.1012
-0.29 | 0.107955 | 0.4029 | 1.56225
-0.28 | 0.167065 | 0.5531 | 2.1146
-0.27 | 0.22904 | 0.75255 | 2.91
-0.26 | 0.29325 | 1.0381 | 3.9975
-0.25 | 0.4012 | 1.4801 | 5.4205
-0.24 | 0.54725 | 1.99295 | 7.452
-0.23 | 0.743 | 2.6495 | 10.0205
-0.22 | 1.0094 | 3.575 | 13.486
-0.21 | 1.45065 | 4.8535 | 18.412
-0.2 | 1.9674 | 6.6095 | 24.405
-0.19 | 2.5935 | 8.8395 | 32.045
-0.18 | 3.4885 | 11.932 | 42.855
-0.17 | 4.6795 | 15.714 | 55.615
-0.16 | 6.2715 | 20.7115 | 71.785
-0.15 | 8.396 | 27.62 | 92.16
-0.14 | 11.1895 | 36.27 | 117.24
-0.13 | 14.935 | 46.815 | 147.035
-0.12 | 19.7515 | 59.74 | 178.65
-0.11 | 25.94 | 77.13 | 216.7
-0.1 | 33.98 | 98.84 | 259.35
-0.09 | 44.175 | 123.77 | 305.1
-0.08 | 56.385 | 150.895 | 355.75
-0.07 | 71.075 | 185.85 | 403.25
-0.06 | 90.45 | 226.1 | 457.05
-0.05 | 111.95 | 268.05 | 509.05
-0.04 | 135.03 | 314.6 | 560.5
-0.03 | 164.65 | 361.1 | 617.9
-0.02 | 195.95 | 415.35 | 666.2
-0.01 | 230 | 476.05 | 724.05
0 | 265.85 | 526.75 | 776.25
0.01 | 299.35 | 575.8 | 802
0.02 | 336.45 | 628.75 | 851.5
0.03 | 375.2 | 680.65 | 904.5
0.04 | 407.25 | 721.15 | 934.5
0.05 | 434.05 | 766.5 | 970
0.06 | 463.15 | 819 | 1005
0.07 | 480.35 | 852 | 1036
0.08 | 494.35 | 885 | 1062
0.09 | 510.65 | 912 | 1088.5
0.1 | 512.8 | 946 | 1104
0.11 | 520.95 | 991 | 1135.5
0.12 | 527 | 1008.5 | 1163.5
0.13 | 521 | 1026 | 1163.5
0.14 | 505 | 1041 | 1180.5
0.15 | 489.5 | 1066.5 | 1193
0.16 | 479.5 | 1095 | 1203
0.17 | 466 | 1099 | 1210
0.18 | 452.5 | 1105.5 | 1213.5
0.19 | 435.5 | 1120 | 1219.5
0.2 | 418 | 1138.5 | 1226
0.21 | 387 | 1143 | 1234
0.22 | 359 | 1145 | 1230.5
0.23 | 353.5 | 1147 | 1232
0.24 | 343.5 | 1157 | 1225
0.25 | 322 | 1159.5 | 1224.5
0.26 | 297.5 | 1148.5 | 1223.5
0.27 | 264.5 | 1150 | 1214.5
0.28 | 257.5 | 1142 | 1215
0.29 | 250.5 | 1146.5 | 1198.5
0.3 | 235 | 1142 | 1188.5
0.31 | 232.5 | 1122 | 1185.5
0.32 | 204 | 1113.5 | 1176
0.33 | 184 | 1104 | 1162.5
0.34 | 180.5 | 1097.5 | 1141.5
0.35 | 172.5 | 1082.5 | 1126
0.36 | 167 | 1063.5 | 1124.5
0.37 | 157.5 | 1045 | 1113.5
0.38 | 132.5 | 1032 | 1081
0.39 | 126 | 1014.5 | 1061.5
0.4 | 138 | 992.5 | 1049
0.41 | 118.5 | 979.5 | 1038.5
0.42 | 108.5 | 947 | 1023
0.43 | 99 | 920.5 | 987.5
0.44 | 96.5 | 908.5 | 966
0.45 | 112 | 881 | 946
0.46 | 87 | 845.5 | 923.5
0.47 | 72.5 | 815.5 | 915
0.48 | 80 | 797.5 | 890
0.49 | 87 | 770 | 845
0.5 | 96 | 751 | 820