## IDS-VDS Characteristic (mA-mm)
VGS (V) | VDS = 0.100 V | VDS = 0.500 V | VDS = 0.900 V
-0.75 | 0.0006595 | 0.0028894 | 0.009897
-0.74 | 0.0006303 | 0.0028038 | 0.009672
-0.73 | 0.0006051 | 0.0027272 | 0.009389
-0.72 | 0.0005795 | 0.0026181 | 0.009089
-0.71 | 0.000552 | 0.0025244 | 0.008875
-0.7 | 0.0005331 | 0.0024503 | 0.008595
-0.69 | 0.0005048 | 0.0023633 | 0.008317
-0.68 | 0.00048666 | 0.0022877 | 0.008112
-0.67 | 0.00046727 | 0.0021947 | 0.007899
-0.66 | 0.00044673 | 0.0021192 | 0.007696
-0.65 | 0.00042629 | 0.0020583 | 0.007495
-0.64 | 0.00040953 | 0.0019921 | 0.007268
-0.63 | 0.00039007 | 0.0019099 | 0.007114
-0.62 | 0.00037082 | 0.0018544 | 0.006873
-0.61 | 0.0003544 | 0.0017847 | 0.006633
-0.6 | 0.00033798 | 0.0017318 | 0.006441
-0.59 | 0.00032261 | 0.0016724 | 0.00628
-0.58 | 0.00031023 | 0.0016093 | 0.006087
-0.57 | 0.00029543 | 0.0015485 | 0.00586
-0.56 | 0.00028127 | 0.0014977 | 0.005732
-0.55 | 0.00026873 | 0.001443 | 0.005541
-0.54 | 0.00025489 | 0.0014002 | 0.005387
-0.53 | 0.00024538 | 0.0013461 | 0.005231
-0.52 | 0.00023451 | 0.0012933 | 0.005082
-0.51 | 0.00022298 | 0.0012517 | 0.0049727
-0.5 | 0.00021158 | 0.001209 | 0.0047977
-0.49 | 0.0002027 | 0.0011682 | 0.0046838
-0.48 | 0.00019429 | 0.0011317 | 0.004582
-0.47 | 0.0001901 | 0.0010969 | 0.0044535
-0.46 | 0.00018398 | 0.0010642 | 0.0043749
-0.45 | 0.0001808 | 0.0010467 | 0.0043055
-0.44 | 0.00018011 | 0.0010392 | 0.0042335
-0.43 | 0.00018101 | 0.0010344 | 0.0042223
-0.42 | 0.00018705 | 0.0010513 | 0.0042777
-0.41 | 0.0002002 | 0.0010828 | 0.0043895
-0.4 | 0.00021957 | 0.0011451 | 0.0045949
-0.39 | 0.0002503 | 0.0012435 | 0.0049242
-0.38 | 0.00029459 | 0.0013945 | 0.0054566
-0.37 | 0.00035867 | 0.0016056 | 0.006293
-0.36 | 0.00044968 | 0.0019184 | 0.007389
-0.35 | 0.000589 | 0.0023575 | 0.008979
-0.34 | 0.0007735 | 0.0029913 | 0.011287
-0.33 | 0.0010281 | 0.0038717 | 0.014571
-0.32 | 0.0013812 | 0.005099 | 0.019189
-0.31 | 0.0018711 | 0.006979 | 0.0257
-0.3 | 0.0025461 | 0.009365 | 0.034776
-0.29 | 0.0034853 | 0.012666 | 0.047278
-0.28 | 0.0047628 | 0.017173 | 0.06492
-0.27 | 0.006943 | 0.023573 | 0.08889
-0.26 | 0.00945 | 0.032315 | 0.12232
-0.25 | 0.012939 | 0.04423 | 0.16701
-0.24 | 0.017673 | 0.06139 | 0.22949
-0.23 | 0.024271 | 0.08372 | 0.31248
-0.22 | 0.032978 | 0.11388 | 0.42749
-0.21 | 0.04498 | 0.15508 | 0.5801
-0.2 | 0.06311 | 0.20993 | 0.7833
-0.19 | 0.08531 | 0.28475 | 1.0573
-0.18 | 0.11626 | 0.38659 | 1.4224
-0.17 | 0.15734 | 0.51996 | 1.8957
-0.16 | 0.2122 | 0.6977 | 2.5236
-0.15 | 0.28679 | 0.9321 | 3.3049
-0.14 | 0.38493 | 1.2498 | 4.3261
-0.13 | 0.5174 | 1.6393 | 5.613
-0.12 | 0.6898 | 2.1711 | 7.214
-0.11 | 0.9214 | 2.8481 | 9.121
-0.1 | 1.2222 | 3.7085 | 11.472
-0.09 | 1.6142 | 4.8113 | 14.326
-0.08 | 2.1276 | 6.145 | 17.501
-0.07 | 2.7615 | 7.834 | 21.311
-0.06 | 3.5793 | 9.84 | 25.484
-0.05 | 4.598 | 12.34 | 30.335
-0.04 | 5.8 | 15.131 | 35.623
-0.03 | 7.3 | 18.554 | 41.469
-0.02 | 9.137 | 22.423 | 47.767
-0.01 | 11.263 | 26.865 | 54.671
0 | 13.752 | 31.788 | 62.15
0.01 | 16.605 | 37.31 | 69.99
0.02 | 19.759 | 43.245 | 78.18
0.03 | 23.331 | 49.801 | 86.97
0.04 | 27.17 | 56.82 | 95.99
0.05 | 31.334 | 64.15 | 105.57
0.06 | 35.751 | 72.11 | 115.36
0.07 | 40.516 | 80.37 | 125.53
0.08 | 45.417 | 89.09 | 136.03
0.09 | 50.447 | 98.08 | 146.59
0.1 | 55.549 | 107.29 | 157.59
0.11 | 60.51 | 116.83 | 168.84
0.12 | 65.74 | 126.85 | 180.33
0.13 | 70.93 | 137.07 | 191.86
0.14 | 76.06 | 147.4 | 203.38
0.15 | 81.11 | 157.95 | 215.32
0.16 | 86.02 | 168.62 | 227.41
0.17 | 90.7 | 179.58 | 239.49
0.18 | 95.21 | 190.62 | 251.39
0.19 | 99.59 | 201.8 | 263.61
0.2 | 103.72 | 213.14 | 275.79
0.21 | 107.89 | 224.44 | 288.17
0.22 | 111.76 | 235.92 | 300.48
0.23 | 115.36 | 247.33 | 312.65
0.24 | 118.69 | 258.8 | 324.94
0.25 | 121.9 | 270.38 | 337.31
0.26 | 125.01 | 281.95 | 349.47
0.27 | 128.17 | 293.34 | 361.67
0.28 | 130.82 | 304.81 | 373.68
0.29 | 133.29 | 316.23 | 385.79
0.3 | 135.59 | 327.59 | 397.86
0.31 | 137.75 | 338.98 | 409.67
0.32 | 140.12 | 350.21 | 421.32
0.33 | 142.16 | 361.29 | 433.16
0.34 | 144.02 | 372.28 | 444.68
0.35 | 145.66 | 383.06 | 456.07
0.36 | 147.25 | 393.88 | 467.32
0.37 | 149.07 | 404.51 | 478.43
0.38 | 150.54 | 414.85 | 489.38
0.39 | 151.7 | 425.03 | 500.16
0.4 | 153.02 | 435.04 | 510.75
0.41 | 154.43 | 444.91 | 521.26
0.42 | 155.6 | 454.59 | 531.37
0.43 | 156.71 | 463.91 | 541.53
0.44 | 157.53 | 472.94 | 551.35
0.45 | 158.37 | 481.88 | 560.94
0.46 | 159.7 | 490.55 | 570.3
0.47 | 160.57 | 498.83 | 579.4
0.48 | 161.34 | 506.9 | 588.2
0.49 | 161.98 | 514.65 | 597.2
0.5 | 162.72 | 522.23 | 605.4

## Tranconductance (mS-mm)
VGS (V) | VDS = 0.100 V | VDS = 0.500 V | VDS = 0.900 V
-0.75 | -0.00292 | -0.00856 | -0.0225
-0.74 | -0.00272 | -0.00811 | -0.0254
-0.73 | -0.00254 | -0.009285 | -0.02915
-0.72 | -0.002655 | -0.01014 | -0.0257
-0.71 | -0.00232 | -0.00839 | -0.0247
-0.7 | -0.00236 | -0.008055 | -0.0279
-0.69 | -0.002322 | -0.00813 | -0.02415
-0.68 | -0.0018765 | -0.00843 | -0.0209
-0.67 | -0.0019965 | -0.008425 | -0.0208
-0.66 | -0.002049 | -0.00682 | -0.0202
-0.65 | -0.00186 | -0.006355 | -0.0214
-0.64 | -0.001811 | -0.00742 | -0.01905
-0.63 | -0.0019355 | -0.006885 | -0.01975
-0.62 | -0.0017835 | -0.00626 | -0.02405
-0.61 | -0.001642 | -0.00613 | -0.0216
-0.6 | -0.0015895 | -0.005615 | -0.01765
-0.59 | -0.0013875 | -0.006125 | -0.0177
-0.58 | -0.001359 | -0.006195 | -0.021
-0.57 | -0.001448 | -0.00558 | -0.01775
-0.56 | -0.001335 | -0.005275 | -0.01595
-0.55 | -0.001319 | -0.004875 | -0.01725
-0.54 | -0.0011675 | -0.004845 | -0.0155
-0.53 | -0.001019 | -0.005345 | -0.01525
-0.52 | -0.00112 | -0.00472 | -0.012915
-0.51 | -0.0011465 | -0.004215 | -0.014215
-0.5 | -0.001014 | -0.004175 | -0.014445
-0.49 | -0.0008645 | -0.003865 | -0.010785
-0.48 | -0.00063 | -0.003565 | -0.011515
-0.47 | -0.0005155 | -0.003375 | -0.010355
-0.46 | -0.000465 | -0.00251 | -0.0074
-0.45 | -0.0001935 | -0.00125 | -0.00707
-0.44 | 1.05e-05 | -0.000615 | -0.00416
-0.43 | 0.000347 | 0.000605 | 0.00221
-0.42 | 0.0009595 | 0.00242 | 0.00836
-0.41 | 0.001626 | 0.00469 | 0.01586
-0.4 | 0.002505 | 0.008035 | 0.026735
-0.39 | 0.003751 | 0.01247 | 0.043085
-0.38 | 0.0054185 | 0.018105 | 0.06844
-0.37 | 0.0077545 | 0.026195 | 0.09662
-0.36 | 0.0115165 | 0.037595 | 0.1343
-0.35 | 0.016191 | 0.053645 | 0.1949
-0.34 | 0.021955 | 0.07571 | 0.2796
-0.33 | 0.030385 | 0.105385 | 0.3951
-0.32 | 0.04215 | 0.155365 | 0.55645
-0.31 | 0.058245 | 0.2133 | 0.77935
-0.3 | 0.08071 | 0.28435 | 1.0789
-0.29 | 0.110835 | 0.3904 | 1.5072
-0.28 | 0.172885 | 0.54535 | 2.0806
-0.27 | 0.23436 | 0.7571 | 2.87
-0.26 | 0.2998 | 1.03285 | 3.906
-0.25 | 0.41115 | 1.45375 | 5.3585
-0.24 | 0.5666 | 1.9745 | 7.2735
-0.23 | 0.76525 | 2.6245 | 9.9
-0.22 | 1.03545 | 3.568 | 13.381
-0.21 | 1.5066 | 4.8025 | 17.7905
-0.2 | 2.0165 | 6.4835 | 23.86
-0.19 | 2.6575 | 8.833 | 31.955
-0.18 | 3.6015 | 11.7605 | 41.92
-0.17 | 4.797 | 15.5555 | 55.06
-0.16 | 6.4725 | 20.607 | 70.46
-0.15 | 8.6365 | 27.605 | 90.125
-0.14 | 11.5305 | 35.36 | 115.405
-0.13 | 15.2435 | 46.065 | 144.395
-0.12 | 20.2 | 60.44 | 175.4
-0.11 | 26.62 | 76.87 | 212.9
-0.1 | 34.64 | 98.16 | 260.25
-0.09 | 45.27 | 121.825 | 301.45
-0.08 | 57.365 | 151.135 | 349.25
-0.07 | 72.585 | 184.75 | 399.15
-0.06 | 91.825 | 225.3 | 451.2
-0.05 | 111.035 | 264.55 | 506.95
-0.04 | 135.1 | 310.7 | 556.7
-0.03 | 166.85 | 364.6 | 607.2
-0.02 | 198.15 | 415.55 | 660.1
-0.01 | 230.75 | 468.25 | 719.15
0 | 267.1 | 522.25 | 765.95
0.01 | 300.35 | 572.85 | 801.5
0.02 | 336.3 | 624.55 | 849
0.03 | 370.55 | 678.75 | 890.5
0.04 | 400.15 | 717.45 | 930
0.05 | 429.05 | 764.5 | 968.5
0.06 | 459.1 | 811 | 998
0.07 | 483.3 | 849 | 1033.5
0.08 | 496.55 | 885.5 | 1053
0.09 | 506.6 | 910 | 1078
0.1 | 503.15 | 937.5 | 1112.5
0.11 | 509.55 | 978 | 1137
0.12 | 521 | 1012 | 1151
0.13 | 516 | 1027.5 | 1152.5
0.14 | 509 | 1044 | 1173
0.15 | 498 | 1061 | 1201.5
0.16 | 479.5 | 1081.5 | 1208.5
0.17 | 459.5 | 1100 | 1199
0.18 | 444.5 | 1111 | 1206
0.19 | 425.5 | 1126 | 1220
0.2 | 415 | 1132 | 1228
0.21 | 402 | 1139 | 1234.5
0.22 | 373.5 | 1144.5 | 1224
0.23 | 346.5 | 1144 | 1223
0.24 | 327 | 1152.5 | 1233
0.25 | 316 | 1157.5 | 1226.5
0.26 | 313.5 | 1148 | 1218
0.27 | 290.5 | 1143 | 1210.5
0.28 | 256 | 1144.5 | 1206
0.29 | 238.5 | 1139 | 1209
0.3 | 223 | 1137.5 | 1194
0.31 | 226.5 | 1131 | 1173
0.32 | 220.5 | 1115.5 | 1174.5
0.33 | 195 | 1103.5 | 1168
0.34 | 175 | 1088.5 | 1145.5
0.35 | 161.5 | 1080 | 1132
0.36 | 170.5 | 1072.5 | 1118
0.37 | 164.5 | 1048.5 | 1103
0.38 | 131.5 | 1026 | 1086.5
0.39 | 124 | 1009.5 | 1068.5
0.4 | 136.5 | 994 | 1055
0.41 | 129 | 977.5 | 1031
0.42 | 114 | 950 | 1013.5
0.43 | 96.5 | 917.5 | 999
0.44 | 83 | 898.5 | 970.5
0.45 | 108.5 | 880.5 | 947.5
0.46 | 110 | 847.5 | 923
0.47 | 82 | 817.5 | 895
0.48 | 70.5 | 791 | 890
0.49 | 69 | 766.5 | 860
0.5 | 74 | 758 | 820