## IDS-VDS Characteristic (mA-mm)
VGS (V) | VDS = 0.100 V | VDS = 0.500 V | VDS = 0.900 V
-0.75 | 0.0006865 | 0.0029608 | 0.010003
-0.74 | 0.0006543 | 0.0028677 | 0.00971
-0.73 | 0.0006285 | 0.0027728 | 0.009491
-0.72 | 0.0006028 | 0.0026939 | 0.009231
-0.71 | 0.0005734 | 0.0026178 | 0.008984
-0.7 | 0.0005539 | 0.0025258 | 0.008727
-0.69 | 0.0005317 | 0.0024442 | 0.008513
-0.68 | 0.0005074 | 0.0023644 | 0.008244
-0.67 | 0.00048594 | 0.0022873 | 0.008054
-0.66 | 0.00046598 | 0.002219 | 0.007822
-0.65 | 0.00044805 | 0.0021432 | 0.00757
-0.64 | 0.00042485 | 0.0020578 | 0.00735
-0.63 | 0.0004087 | 0.0019853 | 0.007154
-0.62 | 0.00039231 | 0.0019031 | 0.006912
-0.61 | 0.00037514 | 0.0018481 | 0.006764
-0.6 | 0.00035725 | 0.0017759 | 0.006558
-0.59 | 0.00034182 | 0.0017286 | 0.006378
-0.58 | 0.00032535 | 0.0016747 | 0.006188
-0.57 | 0.00031215 | 0.0016008 | 0.006025
-0.56 | 0.00029774 | 0.0015545 | 0.005848
-0.55 | 0.00028664 | 0.0014898 | 0.005675
-0.54 | 0.00027173 | 0.0014443 | 0.005535
-0.53 | 0.00026073 | 0.0013929 | 0.00537
-0.52 | 0.00024826 | 0.0013492 | 0.00521
-0.51 | 0.00023693 | 0.0012981 | 0.005075
-0.5 | 0.00022639 | 0.001253 | 0.004915
-0.49 | 0.00021582 | 0.001211 | 0.0047865
-0.48 | 0.00020764 | 0.0011748 | 0.0046622
-0.47 | 0.00020065 | 0.0011508 | 0.0045484
-0.46 | 0.00019344 | 0.0011094 | 0.0044691
-0.45 | 0.00019113 | 0.0010899 | 0.0043787
-0.44 | 0.0001887 | 0.0010801 | 0.0043653
-0.43 | 0.00018998 | 0.001076 | 0.0043623
-0.42 | 0.00019523 | 0.001089 | 0.0043902
-0.41 | 0.00020618 | 0.0011223 | 0.0045116
-0.4 | 0.00022559 | 0.0011846 | 0.0047071
-0.39 | 0.00025358 | 0.0012814 | 0.0050458
-0.38 | 0.00029616 | 0.0014263 | 0.0055823
-0.37 | 0.00035682 | 0.001639 | 0.006419
-0.36 | 0.00044292 | 0.0019431 | 0.007511
-0.35 | 0.00056524 | 0.0023784 | 0.009104
-0.34 | 0.0007832 | 0.0030027 | 0.011403
-0.33 | 0.0010344 | 0.0038721 | 0.014641
-0.32 | 0.001384 | 0.0050847 | 0.019228
-0.31 | 0.0018589 | 0.00694 | 0.025715
-0.3 | 0.0025251 | 0.009317 | 0.034686
-0.29 | 0.0034422 | 0.012581 | 0.047321
-0.28 | 0.0046921 | 0.017104 | 0.06501
-0.27 | 0.006668 | 0.023411 | 0.08883
-0.26 | 0.009112 | 0.032053 | 0.12211
-0.25 | 0.01241 | 0.043782 | 0.16697
-0.24 | 0.016934 | 0.06073 | 0.22739
-0.23 | 0.023158 | 0.0829 | 0.31232
-0.22 | 0.031632 | 0.11265 | 0.42307
-0.21 | 0.043125 | 0.15277 | 0.5757
-0.2 | 0.05988 | 0.20818 | 0.7737
-0.19 | 0.08144 | 0.28231 | 1.0549
-0.18 | 0.11078 | 0.38223 | 1.4134
-0.17 | 0.1499 | 0.51276 | 1.8802
-0.16 | 0.20199 | 0.692 | 2.492
-0.15 | 0.27216 | 0.9234 | 3.2749
-0.14 | 0.36722 | 1.229 | 4.2832
-0.13 | 0.49238 | 1.6276 | 5.5558
-0.12 | 0.6596 | 2.1461 | 7.152
-0.11 | 0.8803 | 2.8131 | 9.04
-0.1 | 1.17 | 3.6514 | 11.376
-0.09 | 1.5475 | 4.7369 | 14.185
-0.08 | 2.0353 | 6.073 | 17.38
-0.07 | 2.6551 | 7.71 | 21.047
-0.06 | 3.4377 | 9.736 | 25.32
-0.05 | 4.4395 | 12.159 | 30.108
-0.04 | 5.6426 | 15.027 | 35.387
-0.03 | 7.106 | 18.358 | 41.24
-0.02 | 8.881 | 22.203 | 47.41
-0.01 | 10.997 | 26.534 | 54.357
0 | 13.42 | 31.548 | 61.85
0.01 | 16.244 | 36.987 | 69.67
0.02 | 19.408 | 42.909 | 77.81
0.03 | 22.975 | 49.506 | 86.67
0.04 | 26.839 | 56.358 | 95.61
0.05 | 30.959 | 63.79 | 105.19
0.06 | 35.458 | 71.59 | 115.01
0.07 | 40.193 | 79.99 | 125.23
0.08 | 45.11 | 88.65 | 135.64
0.09 | 50.168 | 97.59 | 146.25
0.1 | 55.297 | 106.73 | 157.29
0.11 | 60.45 | 116.39 | 168.5
0.12 | 65.72 | 126.49 | 180
0.13 | 70.95 | 136.53 | 191.44
0.14 | 75.94 | 146.93 | 203.09
0.15 | 80.91 | 157.22 | 214.96
0.16 | 85.87 | 168.14 | 226.99
0.17 | 90.7 | 179.03 | 239.03
0.18 | 95.28 | 190.14 | 250.89
0.19 | 99.67 | 201.32 | 263.15
0.2 | 103.84 | 212.43 | 275.31
0.21 | 107.81 | 223.86 | 287.65
0.22 | 111.56 | 235.26 | 300.09
0.23 | 115.28 | 246.74 | 312.2
0.24 | 118.79 | 258.2 | 324.56
0.25 | 122.02 | 269.89 | 336.8
0.26 | 125.04 | 281.34 | 348.99
0.27 | 127.75 | 292.77 | 361.13
0.28 | 130.41 | 304.25 | 373.26
0.29 | 133.02 | 315.51 | 385.31
0.3 | 135.69 | 327.08 | 397.39
0.31 | 137.93 | 338.32 | 409.22
0.32 | 139.92 | 349.51 | 420.72
0.33 | 141.71 | 360.75 | 432.51
0.34 | 143.62 | 371.58 | 444.15
0.35 | 145.79 | 382.52 | 455.51
0.36 | 147.33 | 393.22 | 466.85
0.37 | 148.57 | 403.87 | 477.89
0.38 | 150.07 | 414.17 | 488.9
0.39 | 151.46 | 424.43 | 499.66
0.4 | 153.01 | 434.38 | 510.26
0.41 | 154.16 | 444.26 | 520.59
0.42 | 155 | 453.93 | 530.92
0.43 | 156.03 | 463.16 | 540.94
0.44 | 157.35 | 472.3 | 550.77
0.45 | 158.43 | 481.24 | 560.36
0.46 | 159.15 | 489.91 | 569.71
0.47 | 159.86 | 498.23 | 578.6
0.48 | 160.79 | 506.15 | 587.8
0.49 | 161.99 | 514.02 | 596.4
0.5 | 162.4 | 521.56 | 604.6

## Tranconductance (mS-mm)
VGS (V) | VDS = 0.100 V | VDS = 0.500 V | VDS = 0.900 V
-0.75 | -0.00322 | -0.00931 | -0.0293
-0.74 | -0.0029 | -0.0094 | -0.0256
-0.73 | -0.002575 | -0.00869 | -0.02395
-0.72 | -0.002755 | -0.00775 | -0.02535
-0.71 | -0.002445 | -0.008405 | -0.0252
-0.7 | -0.002085 | -0.00868 | -0.02355
-0.69 | -0.002325 | -0.00807 | -0.02415
-0.68 | -0.002288 | -0.007845 | -0.02295
-0.67 | -0.002071 | -0.00727 | -0.0211
-0.66 | -0.0018945 | -0.007205 | -0.0242
-0.65 | -0.0020565 | -0.00806 | -0.0236
-0.64 | -0.0019675 | -0.007895 | -0.0208
-0.63 | -0.001627 | -0.007735 | -0.0219
-0.62 | -0.001678 | -0.00686 | -0.0195
-0.61 | -0.001753 | -0.00636 | -0.0177
-0.6 | -0.001666 | -0.005975 | -0.0193
-0.59 | -0.001595 | -0.00506 | -0.0185
-0.58 | -0.0014835 | -0.00639 | -0.01765
-0.57 | -0.0013805 | -0.00601 | -0.017
-0.56 | -0.0012755 | -0.00555 | -0.0175
-0.55 | -0.0013005 | -0.00551 | -0.01565
-0.54 | -0.0012955 | -0.004845 | -0.01525
-0.53 | -0.0011735 | -0.004755 | -0.01625
-0.52 | -0.00119 | -0.00474 | -0.01475
-0.51 | -0.0010935 | -0.00481 | -0.01475
-0.5 | -0.0010555 | -0.004355 | -0.014425
-0.49 | -0.0009375 | -0.00391 | -0.01264
-0.48 | -0.0007585 | -0.00301 | -0.011905
-0.47 | -0.00071 | -0.00327 | -0.009655
-0.46 | -0.000476 | -0.003045 | -0.008485
-0.45 | -0.000237 | -0.001465 | -0.00519
-0.44 | -5.75e-05 | -0.000695 | -0.00082
-0.43 | 0.0003265 | 0.000445 | 0.001245
-0.42 | 0.00081 | 0.002315 | 0.007465
-0.41 | 0.001518 | 0.00478 | 0.015845
-0.4 | 0.00237 | 0.007955 | 0.02671
-0.39 | 0.0035285 | 0.012085 | 0.04376
-0.38 | 0.005162 | 0.01788 | 0.06866
-0.37 | 0.007338 | 0.02584 | 0.096435
-0.36 | 0.010421 | 0.03697 | 0.13425
-0.35 | 0.017014 | 0.05298 | 0.1946
-0.34 | 0.023458 | 0.074685 | 0.27685
-0.33 | 0.03004 | 0.1041 | 0.39125
-0.32 | 0.041225 | 0.153395 | 0.5537
-0.31 | 0.057055 | 0.211615 | 0.7729
-0.3 | 0.079165 | 0.28205 | 1.0803
-0.29 | 0.10835 | 0.38935 | 1.5162
-0.28 | 0.16129 | 0.5415 | 2.07545
-0.27 | 0.220995 | 0.74745 | 2.855
-0.26 | 0.2871 | 1.01855 | 3.907
-0.25 | 0.3911 | 1.43385 | 5.264
-0.24 | 0.5374 | 1.9559 | 7.2675
-0.23 | 0.7349 | 2.596 | 9.784
-0.22 | 0.99835 | 3.4935 | 13.169
-0.21 | 1.4124 | 4.7765 | 17.5315
-0.2 | 1.91575 | 6.477 | 23.96
-0.19 | 2.545 | 8.7025 | 31.985
-0.18 | 3.423 | 11.5225 | 41.265
-0.17 | 4.5605 | 15.4885 | 53.93
-0.16 | 6.113 | 20.532 | 69.735
-0.15 | 8.2615 | 26.85 | 89.56
-0.14 | 11.011 | 35.21 | 114.045
-0.13 | 14.619 | 45.855 | 143.44
-0.12 | 19.396 | 59.275 | 174.21
-0.11 | 25.52 | 75.265 | 211.2
-0.1 | 33.36 | 96.19 | 257.25
-0.09 | 43.265 | 121.08 | 300.2
-0.08 | 55.38 | 148.655 | 343.1
-0.07 | 70.12 | 183.15 | 397
-0.06 | 89.22 | 222.45 | 453.05
-0.05 | 110.245 | 264.55 | 503.35
-0.04 | 133.325 | 309.95 | 556.6
-0.03 | 161.92 | 358.8 | 601.15
-0.02 | 194.55 | 408.8 | 655.85
-0.01 | 226.95 | 467.25 | 722
0 | 262.35 | 522.65 | 765.65
0.01 | 299.4 | 568.05 | 798
0.02 | 336.55 | 625.95 | 850
0.03 | 371.55 | 672.45 | 890
0.04 | 399.2 | 714.2 | 926
0.05 | 430.95 | 761.6 | 970
0.06 | 461.7 | 810 | 1002
0.07 | 482.6 | 853 | 1031.5
0.08 | 498.75 | 880 | 1051
0.09 | 509.35 | 904 | 1082.5
0.1 | 514.1 | 940 | 1112.5
0.11 | 521.15 | 988 | 1135.5
0.12 | 525 | 1007 | 1147
0.13 | 511 | 1022 | 1154.5
0.14 | 498 | 1034.5 | 1176
0.15 | 496.5 | 1060.5 | 1195
0.16 | 489.5 | 1090.5 | 1203.5
0.17 | 470.5 | 1100 | 1195
0.18 | 448.5 | 1114.5 | 1206
0.19 | 428 | 1114.5 | 1221
0.2 | 407 | 1127 | 1225
0.21 | 386 | 1141.5 | 1239
0.22 | 373.5 | 1144 | 1227.5
0.23 | 361.5 | 1147 | 1223.5
0.24 | 337 | 1157.5 | 1230
0.25 | 312.5 | 1157 | 1221.5
0.26 | 286.5 | 1144 | 1216.5
0.27 | 268.5 | 1145.5 | 1213.5
0.28 | 263.5 | 1137 | 1209
0.29 | 264 | 1141.5 | 1206.5
0.3 | 245.5 | 1140.5 | 1195.5
0.31 | 211.5 | 1121.5 | 1166.5
0.32 | 189 | 1121.5 | 1164.5
0.33 | 185 | 1103.5 | 1171.5
0.34 | 204 | 1088.5 | 1150
0.35 | 185.5 | 1082 | 1135
0.36 | 139 | 1067.5 | 1119
0.37 | 137 | 1047.5 | 1102.5
0.38 | 144.5 | 1028 | 1088.5
0.39 | 147 | 1010.5 | 1068
0.4 | 135 | 991.5 | 1046.5
0.41 | 99.5 | 977.5 | 1033
0.42 | 93.5 | 945 | 1017.5
0.43 | 117.5 | 918.5 | 992.5
0.44 | 120 | 904 | 971
0.45 | 90 | 880.5 | 947
0.46 | 71.5 | 849.5 | 912
0.47 | 82 | 812 | 904.5
0.48 | 106.5 | 789.5 | 890
0.49 | 80.5 | 770.5 | 840
0.5 | 41 | 754 | 820