## IDS-VDS Characteristic (mA-mm)
VGS (V) | VDS = 0.100 V | VDS = 0.500 V | VDS = 0.900 V
-0.75 | 0.0006893 | 0.003058 | 0.010733
-0.74 | 0.0006492 | 0.0029517 | 0.010389
-0.73 | 0.0006166 | 0.0028605 | 0.010086
-0.72 | 0.0005957 | 0.0027702 | 0.009863
-0.71 | 0.0005743 | 0.0026704 | 0.009537
-0.7 | 0.0005434 | 0.0025823 | 0.009233
-0.69 | 0.0005202 | 0.0025137 | 0.009048
-0.68 | 0.00049842 | 0.0024175 | 0.00879
-0.67 | 0.00047764 | 0.002341 | 0.00845
-0.66 | 0.00045474 | 0.0022622 | 0.008242
-0.65 | 0.00043342 | 0.0021721 | 0.008064
-0.64 | 0.00041329 | 0.0021058 | 0.00778
-0.63 | 0.00039162 | 0.0020434 | 0.007574
-0.62 | 0.00037473 | 0.0019788 | 0.007355
-0.61 | 0.00035784 | 0.001904 | 0.007132
-0.6 | 0.00034172 | 0.0018316 | 0.00689
-0.59 | 0.00032764 | 0.0017632 | 0.006711
-0.58 | 0.00030997 | 0.0016989 | 0.006511
-0.57 | 0.00029483 | 0.001643 | 0.006296
-0.56 | 0.00028235 | 0.0015764 | 0.006139
-0.55 | 0.00026999 | 0.0015111 | 0.005961
-0.54 | 0.00025787 | 0.0014514 | 0.005779
-0.53 | 0.00024511 | 0.0014143 | 0.0056
-0.52 | 0.00023247 | 0.0013593 | 0.005418
-0.51 | 0.00022196 | 0.0013124 | 0.00527
-0.5 | 0.000212 | 0.001262 | 0.005136
-0.49 | 0.00020368 | 0.0012293 | 0.0050053
-0.48 | 0.00019572 | 0.0011826 | 0.0048501
-0.47 | 0.00018844 | 0.0011536 | 0.0047419
-0.46 | 0.00018246 | 0.0011177 | 0.0046562
-0.45 | 0.00017904 | 0.0010903 | 0.0045635
-0.44 | 0.00017708 | 0.0010723 | 0.0044969
-0.43 | 0.00017791 | 0.0010749 | 0.004457
-0.42 | 0.00018461 | 0.0010802 | 0.0045225
-0.41 | 0.00019635 | 0.0011117 | 0.0046429
-0.4 | 0.00021481 | 0.0011748 | 0.004847
-0.39 | 0.00024334 | 0.0012713 | 0.0051617
-0.38 | 0.00028673 | 0.0014094 | 0.005659
-0.37 | 0.00034875 | 0.0016274 | 0.006457
-0.36 | 0.00043656 | 0.0019301 | 0.007575
-0.35 | 0.00056066 | 0.0023629 | 0.009184
-0.34 | 0.0007808 | 0.0029901 | 0.011512
-0.33 | 0.0010368 | 0.0038617 | 0.014777
-0.32 | 0.0013849 | 0.0050789 | 0.019378
-0.31 | 0.0018735 | 0.006923 | 0.025944
-0.3 | 0.0025453 | 0.009341 | 0.035094
-0.29 | 0.0034765 | 0.012634 | 0.047912
-0.28 | 0.0047444 | 0.017163 | 0.06544
-0.27 | 0.006777 | 0.023472 | 0.09009
-0.26 | 0.009241 | 0.032117 | 0.12306
-0.25 | 0.01262 | 0.044123 | 0.16761
-0.24 | 0.017247 | 0.0614 | 0.2297
-0.23 | 0.023584 | 0.08348 | 0.31588
-0.22 | 0.032204 | 0.11388 | 0.43061
-0.21 | 0.043742 | 0.15461 | 0.5839
-0.2 | 0.061 | 0.20931 | 0.7922
-0.19 | 0.08283 | 0.28507 | 1.0701
-0.18 | 0.11279 | 0.3868 | 1.4343
-0.17 | 0.15221 | 0.5204 | 1.914
-0.16 | 0.20615 | 0.6999 | 2.5407
-0.15 | 0.27748 | 0.9324 | 3.3385
-0.14 | 0.37396 | 1.2456 | 4.3688
-0.13 | 0.50283 | 1.6491 | 5.6663
-0.12 | 0.6717 | 2.1783 | 7.281
-0.11 | 0.8983 | 2.8502 | 9.231
-0.1 | 1.1872 | 3.7153 | 11.552
-0.09 | 1.5773 | 4.8094 | 14.354
-0.08 | 2.0701 | 6.14 | 17.609
-0.07 | 2.7073 | 7.822 | 21.404
-0.06 | 3.5058 | 9.847 | 25.641
-0.05 | 4.5067 | 12.297 | 30.383
-0.04 | 5.726 | 15.182 | 35.718
-0.03 | 7.221 | 18.537 | 41.579
-0.02 | 9.024 | 22.424 | 47.909
-0.01 | 11.142 | 26.846 | 54.836
0 | 13.637 | 31.876 | 62.27
0.01 | 16.479 | 37.251 | 70.03
0.02 | 19.617 | 43.201 | 78.32
0.03 | 23.231 | 49.792 | 87.05
0.04 | 27.086 | 56.775 | 96.15
0.05 | 31.254 | 64.15 | 105.63
0.06 | 35.709 | 72.06 | 115.39
0.07 | 40.499 | 80.39 | 125.69
0.08 | 45.395 | 89.05 | 136.11
0.09 | 50.413 | 98.03 | 146.79
0.1 | 55.534 | 107.33 | 157.79
0.11 | 60.67 | 116.89 | 168.82
0.12 | 65.86 | 126.85 | 180.4
0.13 | 71.05 | 137.06 | 191.93
0.14 | 76.16 | 147.39 | 203.62
0.15 | 81.25 | 157.91 | 215.28
0.16 | 86.19 | 168.86 | 227.39
0.17 | 90.9 | 179.52 | 239.35
0.18 | 95.37 | 190.6 | 251.43
0.19 | 99.75 | 201.78 | 263.68
0.2 | 103.96 | 213.04 | 275.67
0.21 | 108.07 | 224.39 | 288.22
0.22 | 111.89 | 235.85 | 300.39
0.23 | 115.61 | 247.28 | 312.73
0.24 | 118.8 | 258.74 | 325.05
0.25 | 122.06 | 270.41 | 337.29
0.26 | 125.1 | 281.75 | 349.5
0.27 | 128.17 | 293.27 | 361.64
0.28 | 130.94 | 304.76 | 373.74
0.29 | 133.51 | 316.15 | 385.59
0.3 | 135.74 | 327.72 | 397.76
0.31 | 137.99 | 338.8 | 409.7
0.32 | 140.23 | 350.14 | 421.43
0.33 | 142.28 | 361.26 | 433.2
0.34 | 144.18 | 372.19 | 444.49
0.35 | 145.78 | 383.02 | 456.04
0.36 | 147.29 | 393.8 | 467.27
0.37 | 149.15 | 404.47 | 478.38
0.38 | 150.58 | 414.78 | 489.4
0.39 | 151.95 | 424.98 | 500.1
0.4 | 153.07 | 434.96 | 510.75
0.41 | 154.4 | 444.85 | 521.19
0.42 | 155.72 | 454.49 | 531.52
0.43 | 156.82 | 463.83 | 541.49
0.44 | 157.63 | 473.05 | 551.34
0.45 | 158.64 | 481.83 | 560.94
0.46 | 159.79 | 490.6 | 570.3
0.47 | 160.74 | 498.92 | 579.1
0.48 | 161.48 | 506.94 | 588.2
0.49 | 162.11 | 514.77 | 597.2
0.5 | 162.86 | 522.31 | 605.4

## Tranconductance (mS-mm)
VGS (V) | VDS = 0.100 V | VDS = 0.500 V | VDS = 0.900 V
-0.75 | -0.00401 | -0.01063 | -0.0344
-0.74 | -0.003635 | -0.009875 | -0.03235
-0.73 | -0.002675 | -0.009075 | -0.0263
-0.72 | -0.002115 | -0.009505 | -0.02745
-0.71 | -0.002615 | -0.009395 | -0.0315
-0.7 | -0.002705 | -0.007835 | -0.02445
-0.69 | -0.002249 | -0.00824 | -0.02215
-0.68 | -0.002128 | -0.008635 | -0.0299
-0.67 | -0.002184 | -0.007765 | -0.0274
-0.66 | -0.002211 | -0.008445 | -0.0193
-0.65 | -0.0020725 | -0.00782 | -0.0231
-0.64 | -0.00209 | -0.006435 | -0.0245
-0.63 | -0.001928 | -0.00635 | -0.02125
-0.62 | -0.001689 | -0.00697 | -0.0221
-0.61 | -0.0016505 | -0.00736 | -0.02325
-0.6 | -0.00151 | -0.00704 | -0.02105
-0.59 | -0.0015875 | -0.006635 | -0.01895
-0.58 | -0.0016405 | -0.00601 | -0.02075
-0.57 | -0.001381 | -0.006125 | -0.0186
-0.56 | -0.001242 | -0.006595 | -0.01675
-0.55 | -0.001224 | -0.00625 | -0.018
-0.54 | -0.001244 | -0.00484 | -0.01805
-0.53 | -0.00127 | -0.004605 | -0.01805
-0.52 | -0.0011575 | -0.005095 | -0.0165
-0.51 | -0.0010235 | -0.004865 | -0.0141
-0.5 | -0.000914 | -0.004155 | -0.013235
-0.49 | -0.000814 | -0.00397 | -0.014295
-0.48 | -0.000762 | -0.003785 | -0.01317
-0.47 | -0.000663 | -0.003245 | -0.009695
-0.46 | -0.00047 | -0.003165 | -0.00892
-0.45 | -0.000269 | -0.00227 | -0.007965
-0.44 | -5.65e-05 | -0.00077 | -0.005325
-0.43 | 0.0003765 | 0.000395 | 0.00128
-0.42 | 0.000922 | 0.00184 | 0.009295
-0.41 | 0.00151 | 0.00473 | 0.016225
-0.4 | 0.0023495 | 0.00798 | 0.02594
-0.39 | 0.003596 | 0.01173 | 0.0406
-0.38 | 0.0052705 | 0.017805 | 0.064765
-0.37 | 0.0074915 | 0.026035 | 0.0958
-0.36 | 0.0105955 | 0.036775 | 0.13635
-0.35 | 0.017212 | 0.053 | 0.19685
-0.34 | 0.023807 | 0.07494 | 0.27965
-0.33 | 0.030205 | 0.10444 | 0.3933
-0.32 | 0.041835 | 0.153065 | 0.55835
-0.31 | 0.05802 | 0.213105 | 0.7858
-0.3 | 0.08015 | 0.28555 | 1.0984
-0.29 | 0.109955 | 0.3911 | 1.5173
-0.28 | 0.165025 | 0.5419 | 2.1089
-0.27 | 0.22483 | 0.7477 | 2.881
-0.26 | 0.29215 | 1.03255 | 3.876
-0.25 | 0.4003 | 1.46415 | 5.332
-0.24 | 0.5482 | 1.96785 | 7.4135
-0.23 | 0.74785 | 2.624 | 10.0455
-0.22 | 1.0079 | 3.5565 | 13.401
-0.21 | 1.4398 | 4.7715 | 18.0795
-0.2 | 1.9544 | 6.523 | 24.31
-0.19 | 2.5895 | 8.8745 | 32.105
-0.18 | 3.469 | 11.7665 | 42.195
-0.17 | 4.668 | 15.655 | 55.32
-0.16 | 6.2635 | 20.6 | 71.225
-0.15 | 8.3905 | 27.285 | 91.405
-0.14 | 11.2675 | 35.835 | 116.39
-0.13 | 14.887 | 46.635 | 145.61
-0.12 | 19.7735 | 60.055 | 178.235
-0.11 | 25.775 | 76.85 | 213.55
-0.1 | 33.95 | 97.96 | 256.15
-0.09 | 44.145 | 121.235 | 302.85
-0.08 | 56.5 | 150.63 | 352.5
-0.07 | 71.785 | 185.35 | 401.6
-0.06 | 89.97 | 223.75 | 448.95
-0.05 | 111.01 | 266.75 | 503.85
-0.04 | 135.715 | 312 | 559.8
-0.03 | 164.9 | 362.1 | 609.55
-0.02 | 196.05 | 415.45 | 662.85
-0.01 | 230.65 | 472.6 | 718.05
0 | 266.85 | 520.25 | 759.7
0.01 | 299 | 566.25 | 802.5
0.02 | 337.6 | 627.05 | 851
0.03 | 373.45 | 678.7 | 891.5
0.04 | 401.15 | 717.9 | 929
0.05 | 431.15 | 764.25 | 962
0.06 | 462.25 | 812 | 1003
0.07 | 484.3 | 849.5 | 1036
0.08 | 495.7 | 882 | 1055
0.09 | 506.95 | 914 | 1084
0.1 | 512.85 | 943 | 1101.5
0.11 | 516.3 | 976 | 1130.5
0.12 | 519 | 1008.5 | 1155.5
0.13 | 515 | 1027 | 1161
0.14 | 510 | 1042.5 | 1167.5
0.15 | 501.5 | 1073.5 | 1188.5
0.16 | 482.5 | 1080.5 | 1203.5
0.17 | 459 | 1087 | 1202
0.18 | 442.5 | 1113 | 1216.5
0.19 | 429.5 | 1122 | 1212
0.2 | 416 | 1130.5 | 1227
0.21 | 396.5 | 1140.5 | 1236
0.22 | 377 | 1144.5 | 1225.5
0.23 | 345.5 | 1144.5 | 1233
0.24 | 322.5 | 1156.5 | 1228
0.25 | 315 | 1150.5 | 1222.5
0.26 | 305.5 | 1143 | 1217.5
0.27 | 292 | 1150.5 | 1212
0.28 | 267 | 1144 | 1197.5
0.29 | 240 | 1148 | 1201
0.3 | 224 | 1132.5 | 1205.5
0.31 | 224.5 | 1121 | 1183.5
0.32 | 214.5 | 1123 | 1175
0.33 | 197.5 | 1102.5 | 1153
0.34 | 175 | 1088 | 1142
0.35 | 155.5 | 1080.5 | 1139
0.36 | 168.5 | 1072.5 | 1117
0.37 | 164.5 | 1049 | 1106.5
0.38 | 140 | 1025.5 | 1086
0.39 | 124.5 | 1009 | 1067.5
0.4 | 122.5 | 993.5 | 1054.5
0.41 | 132.5 | 976.5 | 1038.5
0.42 | 121 | 949 | 1015
0.43 | 95.5 | 928 | 991
0.44 | 91 | 900 | 972.5
0.45 | 108 | 877.5 | 948
0.46 | 105 | 854.5 | 908
0.47 | 84.5 | 817 | 895
0.48 | 68.5 | 792.5 | 905
0.49 | 69 | 768.5 | 860
0.5 | 75 | 754 | 820