## IDS-VDS Characteristic (mA-mm)
VGS (V) | VDS = 0.100 V | VDS = 0.500 V | VDS = 0.900 V
-0.75 | 0.0006946 | 0.0031715 | 0.011144
-0.74 | 0.0006632 | 0.0030594 | 0.01088
-0.73 | 0.0006328 | 0.0029502 | 0.010562
-0.72 | 0.0006063 | 0.0028448 | 0.010329
-0.71 | 0.0005775 | 0.0027473 | 0.009963
-0.7 | 0.000552 | 0.0026663 | 0.009678
-0.69 | 0.0005267 | 0.0025852 | 0.009444
-0.68 | 0.0005036 | 0.0025017 | 0.009154
-0.67 | 0.00048582 | 0.0024077 | 0.008939
-0.66 | 0.00046426 | 0.0023151 | 0.008648
-0.65 | 0.00044068 | 0.0022313 | 0.008417
-0.64 | 0.00042192 | 0.0021656 | 0.008152
-0.63 | 0.00039973 | 0.002084 | 0.007886
-0.62 | 0.00038402 | 0.0019948 | 0.007665
-0.61 | 0.00036513 | 0.0019254 | 0.007407
-0.6 | 0.00034753 | 0.0018699 | 0.007224
-0.59 | 0.00033237 | 0.0018001 | 0.006985
-0.58 | 0.00031743 | 0.0017251 | 0.006775
-0.57 | 0.00030283 | 0.0016697 | 0.006605
-0.56 | 0.00028762 | 0.0016117 | 0.006394
-0.55 | 0.00027494 | 0.0015574 | 0.00618
-0.54 | 0.00026357 | 0.0014889 | 0.005953
-0.53 | 0.00025164 | 0.0014428 | 0.005782
-0.52 | 0.00023935 | 0.0013878 | 0.005631
-0.51 | 0.00022838 | 0.0013385 | 0.005463
-0.5 | 0.00021802 | 0.0012921 | 0.005296
-0.49 | 0.00020888 | 0.0012452 | 0.005097
-0.48 | 0.00019904 | 0.0012104 | 0.0050248
-0.47 | 0.00019146 | 0.0011755 | 0.0048929
-0.46 | 0.00018627 | 0.0011417 | 0.0047796
-0.45 | 0.00018226 | 0.0011132 | 0.0047279
-0.44 | 0.00018054 | 0.0010993 | 0.004651
-0.43 | 0.0001812 | 0.0010928 | 0.0046155
-0.42 | 0.00018684 | 0.0011062 | 0.0046393
-0.41 | 0.00019794 | 0.0011292 | 0.0047288
-0.4 | 0.0002163 | 0.0011833 | 0.0048895
-0.39 | 0.00024453 | 0.0012743 | 0.0052097
-0.38 | 0.00028596 | 0.0014144 | 0.0056924
-0.37 | 0.0003465 | 0.0016194 | 0.006501
-0.36 | 0.00043076 | 0.0019147 | 0.007557
-0.35 | 0.00055374 | 0.0023461 | 0.009102
-0.34 | 0.0007701 | 0.0029426 | 0.011313
-0.33 | 0.0010193 | 0.0037992 | 0.014472
-0.32 | 0.0013632 | 0.0049845 | 0.018933
-0.31 | 0.001842 | 0.006826 | 0.025228
-0.3 | 0.002505 | 0.009129 | 0.034044
-0.29 | 0.0034202 | 0.01236 | 0.046348
-0.28 | 0.0046592 | 0.016802 | 0.06351
-0.27 | 0.006671 | 0.023008 | 0.08718
-0.26 | 0.009093 | 0.031522 | 0.1198
-0.25 | 0.01242 | 0.043233 | 0.16436
-0.24 | 0.016918 | 0.06029 | 0.22347
-0.23 | 0.02326 | 0.08184 | 0.30765
-0.22 | 0.031733 | 0.11153 | 0.4192
-0.21 | 0.043372 | 0.15202 | 0.5672
-0.2 | 0.0604 | 0.20682 | 0.7737
-0.19 | 0.08231 | 0.2801 | 1.0446
-0.18 | 0.11169 | 0.37917 | 1.4031
-0.17 | 0.15142 | 0.51142 | 1.8729
-0.16 | 0.20402 | 0.687 | 2.4785
-0.15 | 0.27513 | 0.9202 | 3.2763
-0.14 | 0.37107 | 1.2286 | 4.2747
-0.13 | 0.4979 | 1.6309 | 5.5347
-0.12 | 0.6674 | 2.1396 | 7.15
-0.11 | 0.8896 | 2.8146 | 9.046
-0.1 | 1.1827 | 3.6579 | 11.38
-0.09 | 1.5639 | 4.7409 | 14.201
-0.08 | 2.0591 | 6.106 | 17.367
-0.07 | 2.6873 | 7.719 | 21.149
-0.06 | 3.4796 | 9.775 | 25.31
-0.05 | 4.4882 | 12.184 | 30.108
-0.04 | 5.699 | 15.039 | 35.462
-0.03 | 7.193 | 18.406 | 41.196
-0.02 | 8.969 | 22.247 | 47.572
-0.01 | 11.085 | 26.641 | 54.411
0 | 13.581 | 31.569 | 61.91
0.01 | 16.382 | 37.094 | 69.66
0.02 | 19.575 | 42.919 | 77.92
0.03 | 23.099 | 49.554 | 86.57
0.04 | 26.996 | 56.459 | 95.69
0.05 | 31.158 | 63.83 | 105.18
0.06 | 35.638 | 71.79 | 115.01
0.07 | 40.377 | 80.04 | 125.15
0.08 | 45.248 | 88.73 | 135.64
0.09 | 50.272 | 97.61 | 146.29
0.1 | 55.365 | 106.86 | 157.17
0.11 | 60.51 | 116.55 | 168.44
0.12 | 65.74 | 126.53 | 179.72
0.13 | 70.85 | 136.57 | 191.44
0.14 | 75.98 | 146.85 | 203.11
0.15 | 81.03 | 157.43 | 214.82
0.16 | 86.05 | 168.14 | 226.87
0.17 | 90.8 | 179.12 | 238.79
0.18 | 95.24 | 190.02 | 250.92
0.19 | 99.57 | 201.28 | 263.07
0.2 | 103.75 | 212.52 | 275.27
0.21 | 107.8 | 223.89 | 287.47
0.22 | 111.78 | 235.35 | 299.78
0.23 | 115.38 | 246.74 | 312.08
0.24 | 118.83 | 258.26 | 324.4
0.25 | 121.86 | 269.89 | 336.81
0.26 | 124.9 | 281.35 | 348.75
0.27 | 127.81 | 292.7 | 361.01
0.28 | 130.76 | 304.19 | 373.14
0.29 | 133.35 | 315.61 | 385.1
0.3 | 135.73 | 327.11 | 397.32
0.31 | 137.75 | 338.45 | 408.98
0.32 | 139.88 | 349.47 | 420.9
0.33 | 142.18 | 360.68 | 432.5
0.34 | 144.11 | 371.67 | 444.09
0.35 | 145.71 | 382.57 | 455.4
0.36 | 147.23 | 393.34 | 466.69
0.37 | 148.69 | 403.83 | 477.82
0.38 | 150.51 | 414.29 | 488.84
0.39 | 151.88 | 424.56 | 499.64
0.4 | 152.91 | 434.56 | 510.1
0.41 | 154.03 | 444.29 | 520.6
0.42 | 155.44 | 454.04 | 530.92
0.43 | 156.69 | 463.43 | 540.97
0.44 | 157.68 | 472.62 | 550.84
0.45 | 158.39 | 481.48 | 560.33
0.46 | 159.36 | 490.09 | 569.97
0.47 | 160.58 | 498.49 | 578.6
0.48 | 161.46 | 506.6 | 587.8
0.49 | 162.08 | 514.49 | 596.8
0.5 | 162.71 | 521.95 | 604.7

## Tranconductance (mS-mm)
VGS (V) | VDS = 0.100 V | VDS = 0.500 V | VDS = 0.900 V
-0.75 | -0.00314 | -0.01121 | -0.0264
-0.74 | -0.00309 | -0.011065 | -0.0291
-0.73 | -0.002845 | -0.01073 | -0.02755
-0.72 | -0.002765 | -0.010145 | -0.02995
-0.71 | -0.002715 | -0.008925 | -0.03255
-0.7 | -0.00254 | -0.008105 | -0.02595
-0.69 | -0.00242 | -0.00823 | -0.0262
-0.68 | -0.002044 | -0.008875 | -0.02525
-0.67 | -0.001967 | -0.00933 | -0.0253
-0.66 | -0.002257 | -0.00882 | -0.0261
-0.65 | -0.002117 | -0.007475 | -0.0248
-0.64 | -0.0020475 | -0.007365 | -0.02655
-0.63 | -0.001895 | -0.00854 | -0.02435
-0.62 | -0.00173 | -0.00793 | -0.02395
-0.61 | -0.0018245 | -0.006245 | -0.02205
-0.6 | -0.001638 | -0.006265 | -0.0211
-0.59 | -0.001505 | -0.00724 | -0.02245
-0.58 | -0.001477 | -0.00652 | -0.019
-0.57 | -0.0014905 | -0.00567 | -0.01905
-0.56 | -0.0013945 | -0.005615 | -0.02125
-0.55 | -0.0012025 | -0.00614 | -0.02205
-0.54 | -0.001165 | -0.00573 | -0.0199
-0.53 | -0.001211 | -0.005055 | -0.0161
-0.52 | -0.001163 | -0.005215 | -0.01595
-0.51 | -0.0010665 | -0.004785 | -0.01675
-0.5 | -0.000975 | -0.004665 | -0.0183
-0.49 | -0.000949 | -0.004085 | -0.01356
-0.48 | -0.000871 | -0.003485 | -0.010205
-0.47 | -0.0006385 | -0.003435 | -0.01226
-0.46 | -0.00046 | -0.003115 | -0.00825
-0.45 | -0.0002865 | -0.00212 | -0.00643
-0.44 | -5.3e-05 | -0.00102 | -0.00562
-0.43 | 0.000315 | 0.000345 | -0.000585
-0.42 | 0.000837 | 0.00182 | 0.005665
-0.41 | 0.001473 | 0.003855 | 0.01251
-0.4 | 0.0023295 | 0.007255 | 0.024045
-0.39 | 0.003483 | 0.011555 | 0.040145
-0.38 | 0.0050985 | 0.017255 | 0.064565
-0.37 | 0.00724 | 0.025015 | 0.09323
-0.36 | 0.010362 | 0.036335 | 0.13005
-0.35 | 0.016967 | 0.051395 | 0.1878
-0.34 | 0.023278 | 0.072655 | 0.2685
-0.33 | 0.029655 | 0.102095 | 0.381
-0.32 | 0.041135 | 0.15134 | 0.5378
-0.31 | 0.05709 | 0.207225 | 0.75555
-0.3 | 0.07891 | 0.2767 | 1.056
-0.29 | 0.10771 | 0.38365 | 1.4733
-0.28 | 0.16254 | 0.5324 | 2.0416
-0.27 | 0.22169 | 0.736 | 2.8145
-0.26 | 0.28745 | 1.01125 | 3.859
-0.25 | 0.39125 | 1.4384 | 5.1835
-0.24 | 0.542 | 1.93035 | 7.1645
-0.23 | 0.74075 | 2.562 | 9.7865
-0.22 | 1.0056 | 3.509 | 12.9775
-0.21 | 1.43335 | 4.7645 | 17.725
-0.2 | 1.9469 | 6.404 | 23.87
-0.19 | 2.5645 | 8.6175 | 31.47
-0.18 | 3.4555 | 11.566 | 41.415
-0.17 | 4.6165 | 15.3915 | 53.77
-0.16 | 6.1855 | 20.439 | 70.17
-0.15 | 8.3525 | 27.08 | 89.81
-0.14 | 11.1385 | 35.535 | 112.92
-0.13 | 14.8165 | 45.55 | 143.765
-0.12 | 19.585 | 59.185 | 175.565
-0.11 | 25.765 | 75.915 | 211.5
-0.1 | 33.715 | 96.315 | 257.75
-0.09 | 43.82 | 122.405 | 299.35
-0.08 | 56.17 | 148.905 | 347.4
-0.07 | 71.025 | 183.45 | 397.15
-0.06 | 90.045 | 223.25 | 447.95
-0.05 | 110.97 | 263.2 | 507.6
-0.04 | 135.24 | 311.1 | 554.4
-0.03 | 163.5 | 360.4 | 605.5
-0.02 | 194.6 | 411.75 | 660.75
-0.01 | 230.6 | 466.1 | 716.9
0 | 264.85 | 522.65 | 762.45
0.01 | 299.7 | 567.5 | 800.5
0.02 | 335.85 | 623 | 845.5
0.03 | 371.05 | 677 | 888.5
0.04 | 402.95 | 713.8 | 930.5
0.05 | 432.1 | 766.55 | 966
0.06 | 460.95 | 810.5 | 998.5
0.07 | 480.5 | 847 | 1031.5
0.08 | 494.75 | 878.5 | 1057
0.09 | 505.85 | 906.5 | 1076.5
0.1 | 511.9 | 947 | 1107.5
0.11 | 518.75 | 983.5 | 1127.5
0.12 | 517 | 1001 | 1150
0.13 | 512 | 1016 | 1169.5
0.14 | 509 | 1043 | 1169
0.15 | 503.5 | 1064.5 | 1188
0.16 | 488.5 | 1084.5 | 1198.5
0.17 | 459.5 | 1094 | 1202.5
0.18 | 438.5 | 1108 | 1214
0.19 | 425.5 | 1125 | 1217.5
0.2 | 411.5 | 1130.5 | 1220
0.21 | 401.5 | 1141.5 | 1225.5
0.22 | 379 | 1142.5 | 1230.5
0.23 | 352.5 | 1145.5 | 1231
0.24 | 324 | 1157.5 | 1236.5
0.25 | 303.5 | 1154.5 | 1217.5
0.26 | 297.5 | 1140.5 | 1210
0.27 | 293 | 1142 | 1219.5
0.28 | 277 | 1145.5 | 1204.5
0.29 | 248.5 | 1146 | 1209
0.3 | 220 | 1142 | 1194
0.31 | 207.5 | 1118 | 1179
0.32 | 221.5 | 1111.5 | 1176
0.33 | 211.5 | 1110 | 1159.5
0.34 | 176.5 | 1094.5 | 1145
0.35 | 156 | 1083.5 | 1130
0.36 | 149 | 1063 | 1121
0.37 | 164 | 1047.5 | 1107.5
0.38 | 159.5 | 1036.5 | 1091
0.39 | 120 | 1013.5 | 1063
0.4 | 107.5 | 986.5 | 1048
0.41 | 126.5 | 974 | 1041
0.42 | 133 | 957 | 1018.5
0.43 | 112 | 929 | 996
0.44 | 85 | 902.5 | 968
0.45 | 84 | 873.5 | 956.5
0.46 | 109.5 | 850.5 | 913.5
0.47 | 105 | 825.5 | 891.5
0.48 | 75 | 800 | 910
0.49 | 62.5 | 767.5 | 845
0.5 | 63 | 746 | 790