## IDS-VDS Characteristic (mA-mm)
VGS (V) | VDS = 0.100 V | VDS = 0.500 V | VDS = 0.900 V
-0.75 | 0.000685 | 0.0029436 | 0.009923
-0.74 | 0.000652 | 0.002863 | 0.009666
-0.73 | 0.0006302 | 0.0027671 | 0.009405
-0.72 | 0.0006011 | 0.0026669 | 0.009119
-0.71 | 0.0005762 | 0.0025734 | 0.00889
-0.7 | 0.0005492 | 0.0024984 | 0.008683
-0.69 | 0.0005276 | 0.0024106 | 0.008404
-0.68 | 0.0005059 | 0.0023313 | 0.008161
-0.67 | 0.00048637 | 0.0022717 | 0.00792
-0.66 | 0.00046383 | 0.0021923 | 0.00769
-0.65 | 0.00044189 | 0.0021218 | 0.007471
-0.64 | 0.00042449 | 0.0020539 | 0.007314
-0.63 | 0.00040608 | 0.0019782 | 0.007055
-0.62 | 0.00038734 | 0.0019016 | 0.006873
-0.61 | 0.00036946 | 0.0018349 | 0.006688
-0.6 | 0.00035104 | 0.0017688 | 0.006518
-0.59 | 0.00033739 | 0.0017245 | 0.006283
-0.58 | 0.00032009 | 0.0016607 | 0.006136
-0.57 | 0.00030729 | 0.0015912 | 0.005922
-0.56 | 0.00029552 | 0.0015425 | 0.005754
-0.55 | 0.00028125 | 0.0014907 | 0.005637
-0.54 | 0.0002681 | 0.0014329 | 0.005454
-0.53 | 0.00025472 | 0.0013926 | 0.005239
-0.52 | 0.00024207 | 0.0013503 | 0.005116
-0.51 | 0.00023143 | 0.0012935 | 0.0049922
-0.5 | 0.00022065 | 0.0012555 | 0.0048664
-0.49 | 0.00021278 | 0.0012118 | 0.004725
-0.48 | 0.00020481 | 0.0011762 | 0.0046103
-0.47 | 0.00019835 | 0.0011384 | 0.0045031
-0.46 | 0.00019178 | 0.0011152 | 0.0044156
-0.45 | 0.00018835 | 0.0010951 | 0.0043732
-0.44 | 0.00018393 | 0.0010894 | 0.0042959
-0.43 | 0.00018813 | 0.0010939 | 0.0043279
-0.42 | 0.00019488 | 0.0010965 | 0.004359
-0.41 | 0.00020703 | 0.0011366 | 0.0044855
-0.4 | 0.00022705 | 0.0012028 | 0.0047179
-0.39 | 0.00025869 | 0.0013051 | 0.0050854
-0.38 | 0.00030257 | 0.0014542 | 0.0056351
-0.37 | 0.00036777 | 0.0016912 | 0.006549
-0.36 | 0.00046226 | 0.0020172 | 0.007737
-0.35 | 0.0006023 | 0.0024883 | 0.009455
-0.34 | 0.0007901 | 0.0031373 | 0.011942
-0.33 | 0.0010451 | 0.0040665 | 0.015511
-0.32 | 0.0013996 | 0.0053574 | 0.020428
-0.31 | 0.0018882 | 0.007313 | 0.02734
-0.3 | 0.0025746 | 0.009775 | 0.03702
-0.29 | 0.003515 | 0.013339 | 0.050438
-0.28 | 0.0048045 | 0.018126 | 0.06926
-0.27 | 0.006933 | 0.024847 | 0.09476
-0.26 | 0.009492 | 0.033892 | 0.13031
-0.25 | 0.012941 | 0.046393 | 0.17757
-0.24 | 0.017685 | 0.06427 | 0.2421
-0.23 | 0.024115 | 0.08742 | 0.3333
-0.22 | 0.032888 | 0.11897 | 0.44976
-0.21 | 0.044797 | 0.16123 | 0.6143
-0.2 | 0.06262 | 0.21933 | 0.8306
-0.19 | 0.08506 | 0.29771 | 1.1212
-0.18 | 0.11581 | 0.40123 | 1.5014
-0.17 | 0.15596 | 0.54111 | 1.9941
-0.16 | 0.21065 | 0.7267 | 2.6346
-0.15 | 0.28252 | 0.9697 | 3.4697
-0.14 | 0.38193 | 1.2909 | 4.5327
-0.13 | 0.51233 | 1.7072 | 5.892
-0.12 | 0.6842 | 2.2466 | 7.487
-0.11 | 0.9122 | 2.9301 | 9.508
-0.1 | 1.211 | 3.8162 | 11.957
-0.09 | 1.6069 | 4.9381 | 14.808
-0.08 | 2.0973 | 6.305 | 18.137
-0.07 | 2.7359 | 8.009 | 21.864
-0.06 | 3.5445 | 10.059 | 26.191
-0.05 | 4.5609 | 12.567 | 31.088
-0.04 | 5.786 | 15.526 | 36.424
-0.03 | 7.281 | 18.909 | 42.294
-0.02 | 9.063 | 22.764 | 48.71
-0.01 | 11.21 | 27.239 | 55.639
0 | 13.705 | 32.296 | 63.23
0.01 | 16.514 | 37.838 | 71.08
0.02 | 19.686 | 43.849 | 79.32
0.03 | 23.272 | 50.385 | 88.07
0.04 | 27.184 | 57.34 | 97.3
0.05 | 31.376 | 64.78 | 106.77
0.06 | 35.815 | 72.74 | 116.61
0.07 | 40.548 | 81.17 | 126.89
0.08 | 45.446 | 89.74 | 137.15
0.09 | 50.523 | 98.75 | 147.97
0.1 | 55.668 | 107.98 | 158.95
0.11 | 60.77 | 117.67 | 170.11
0.12 | 66.1 | 127.65 | 181.66
0.13 | 71.31 | 137.81 | 193.08
0.14 | 76.42 | 148.19 | 204.81
0.15 | 81.37 | 158.58 | 216.6
0.16 | 86.27 | 169.5 | 228.63
0.17 | 91.02 | 180.3 | 240.51
0.18 | 95.66 | 191.31 | 252.63
0.19 | 100.15 | 202.42 | 264.8
0.2 | 104.23 | 213.68 | 277.04
0.21 | 108.21 | 225.18 | 289.46
0.22 | 111.96 | 236.55 | 301.48
0.23 | 115.67 | 247.94 | 313.84
0.24 | 119.17 | 259.27 | 325.97
0.25 | 122.54 | 270.93 | 338.31
0.26 | 125.53 | 282.45 | 350.62
0.27 | 128.33 | 293.95 | 362.55
0.28 | 131.05 | 305.47 | 374.73
0.29 | 133.56 | 316.65 | 386.73
0.3 | 136.07 | 328.17 | 398.81
0.31 | 138.48 | 339.4 | 410.49
0.32 | 140.45 | 350.58 | 422.32
0.33 | 142.5 | 361.71 | 433.97
0.34 | 144.14 | 372.64 | 445.45
0.35 | 146.13 | 383.46 | 456.8
0.36 | 147.83 | 394.16 | 467.95
0.37 | 149.29 | 404.84 | 479.17
0.38 | 150.7 | 415.08 | 490.06
0.39 | 152.09 | 425.37 | 500.77
0.4 | 153.52 | 435.27 | 511.46
0.41 | 154.77 | 444.97 | 521.67
0.42 | 155.89 | 454.78 | 532.03
0.43 | 156.77 | 464.11 | 542.01
0.44 | 157.93 | 473.14 | 551.85
0.45 | 159.12 | 481.99 | 561.35
0.46 | 159.81 | 490.66 | 570.7
0.47 | 160.76 | 499.06 | 579.8
0.48 | 161.39 | 507.06 | 588.5
0.49 | 162.3 | 514.82 | 597.2
0.5 | 163.26 | 522.32 | 605.6

## Tranconductance (mS-mm)
VGS (V) | VDS = 0.100 V | VDS = 0.500 V | VDS = 0.900 V
-0.75 | -0.0033 | -0.00806 | -0.0257
-0.74 | -0.00274 | -0.008825 | -0.0259
-0.73 | -0.002545 | -0.009805 | -0.02735
-0.72 | -0.0027 | -0.009685 | -0.02575
-0.71 | -0.002595 | -0.008425 | -0.0218
-0.7 | -0.00243 | -0.00814 | -0.0243
-0.69 | -0.002165 | -0.008355 | -0.0261
-0.68 | -0.0020615 | -0.006945 | -0.0242
-0.67 | -0.0021035 | -0.00695 | -0.02355
-0.66 | -0.002224 | -0.007495 | -0.02245
-0.65 | -0.001967 | -0.00692 | -0.0188
-0.64 | -0.0017905 | -0.00718 | -0.0208
-0.63 | -0.0018575 | -0.007615 | -0.02205
-0.62 | -0.001831 | -0.007165 | -0.01835
-0.61 | -0.001815 | -0.00664 | -0.01775
-0.6 | -0.0016035 | -0.00552 | -0.02025
-0.59 | -0.0015475 | -0.005405 | -0.0191
-0.58 | -0.001505 | -0.006665 | -0.01805
-0.57 | -0.0012285 | -0.00591 | -0.0191
-0.56 | -0.001302 | -0.005025 | -0.01425
-0.55 | -0.001371 | -0.00548 | -0.015
-0.54 | -0.0013265 | -0.004905 | -0.0199
-0.53 | -0.0013015 | -0.00413 | -0.0169
-0.52 | -0.0011645 | -0.004955 | -0.01234
-0.51 | -0.001071 | -0.00474 | -0.01248
-0.5 | -0.0009325 | -0.004085 | -0.01336
-0.49 | -0.000792 | -0.003965 | -0.012805
-0.48 | -0.0007215 | -0.00367 | -0.011095
-0.47 | -0.0006515 | -0.00305 | -0.009735
-0.46 | -0.0005 | -0.002165 | -0.006495
-0.45 | -0.0003925 | -0.00129 | -0.005985
-0.44 | -1.1e-05 | -6e-05 | -0.002265
-0.43 | 0.0005475 | 0.000355 | 0.003155
-0.42 | 0.000945 | 0.002135 | 0.00788
-0.41 | 0.0016085 | 0.005315 | 0.017945
-0.4 | 0.002583 | 0.008425 | 0.029995
-0.39 | 0.003776 | 0.01257 | 0.04586
-0.38 | 0.005454 | 0.019305 | 0.07318
-0.37 | 0.0079845 | 0.02815 | 0.105095
-0.36 | 0.0117265 | 0.039855 | 0.1453
-0.35 | 0.016392 | 0.056005 | 0.21025
-0.34 | 0.02214 | 0.07891 | 0.3028
-0.33 | 0.030475 | 0.111005 | 0.4243
-0.32 | 0.042155 | 0.162325 | 0.59145
-0.31 | 0.05875 | 0.22088 | 0.8296
-0.3 | 0.08134 | 0.3013 | 1.1549
-0.29 | 0.111495 | 0.41755 | 1.612
-0.28 | 0.1709 | 0.5754 | 2.2161
-0.27 | 0.234375 | 0.7883 | 3.0525
-0.26 | 0.3004 | 1.0773 | 4.1405
-0.25 | 0.40965 | 1.5189 | 5.5895
-0.24 | 0.5587 | 2.05135 | 7.7865
-0.23 | 0.76015 | 2.735 | 10.383
-0.22 | 1.0341 | 3.6905 | 14.05
-0.21 | 1.4866 | 5.018 | 19.042
-0.2 | 2.01315 | 6.824 | 25.345
-0.19 | 2.6595 | 9.095 | 33.54
-0.18 | 3.545 | 12.17 | 43.645
-0.17 | 4.742 | 16.2735 | 56.66
-0.16 | 6.328 | 21.4295 | 73.78
-0.15 | 8.564 | 28.21 | 94.905
-0.14 | 11.4905 | 36.875 | 121.115
-0.13 | 15.1135 | 47.785 | 147.715
-0.12 | 19.9935 | 61.145 | 180.8
-0.11 | 26.34 | 78.48 | 223.5
-0.1 | 34.735 | 100.4 | 265
-0.09 | 44.315 | 124.44 | 309
-0.08 | 56.45 | 153.545 | 352.8
-0.07 | 72.36 | 187.7 | 402.7
-0.06 | 91.25 | 227.9 | 461.2
-0.05 | 112.075 | 273.35 | 511.65
-0.04 | 136.005 | 317.1 | 560.3
-0.03 | 163.85 | 361.9 | 614.3
-0.02 | 196.45 | 416.5 | 667.25
-0.01 | 232.1 | 476.6 | 726
0 | 265.2 | 529.95 | 772.05
0.01 | 299.05 | 577.65 | 804.5
0.02 | 337.9 | 627.35 | 849.5
0.03 | 374.9 | 674.55 | 899
0.04 | 405.2 | 719.75 | 935
0.05 | 431.55 | 770 | 965.5
0.06 | 458.6 | 819.5 | 1006
0.07 | 481.55 | 850 | 1027
0.08 | 498.75 | 879 | 1054
0.09 | 511.1 | 912 | 1090
0.1 | 512.35 | 946 | 1107
0.11 | 521.6 | 983.5 | 1135.5
0.12 | 527 | 1007 | 1148.5
0.13 | 516 | 1027 | 1157.5
0.14 | 503 | 1038.5 | 1176
0.15 | 492.5 | 1065.5 | 1191
0.16 | 482.5 | 1086 | 1195.5
0.17 | 469.5 | 1090.5 | 1200
0.18 | 456.5 | 1106 | 1214.5
0.19 | 428.5 | 1118.5 | 1220.5
0.2 | 403 | 1138 | 1233
0.21 | 386.5 | 1143.5 | 1222
0.22 | 373 | 1138 | 1219
0.23 | 360.5 | 1136 | 1224.5
0.24 | 343.5 | 1149.5 | 1223.5
0.25 | 318 | 1159 | 1232.5
0.26 | 289.5 | 1151 | 1212
0.27 | 276 | 1151 | 1205.5
0.28 | 261.5 | 1135 | 1209
0.29 | 251 | 1135 | 1204
0.3 | 246 | 1137.5 | 1188
0.31 | 219 | 1120.5 | 1175.5
0.32 | 201 | 1115.5 | 1174
0.33 | 184.5 | 1103 | 1156.5
0.34 | 181.5 | 1087.5 | 1141.5
0.35 | 184.5 | 1076 | 1125
0.36 | 158 | 1069 | 1118.5
0.37 | 143.5 | 1046 | 1105.5
0.38 | 140 | 1026.5 | 1080
0.39 | 141 | 1009.5 | 1070
0.4 | 134 | 980 | 1045
0.41 | 118.5 | 975.5 | 1028.5
0.42 | 100 | 957 | 1017
0.43 | 102 | 918 | 991
0.44 | 117.5 | 894 | 967
0.45 | 94 | 876 | 942.5
0.46 | 82 | 853.5 | 922.5
0.47 | 79 | 820 | 890
0.48 | 77 | 788 | 870
0.49 | 93.5 | 763 | 855
0.5 | 96 | 750 | 840