## IDS-VDS Characteristic (mA-mm)
VGS (V) | VDS = 0.100 V | VDS = 0.500 V | VDS = 0.900 V
-0.75 | 0.0006511 | 0.0028179 | 0.009739
-0.74 | 0.0006275 | 0.0027311 | 0.00939
-0.73 | 0.0005973 | 0.0026353 | 0.009079
-0.72 | 0.000573 | 0.0025736 | 0.008958
-0.71 | 0.0005531 | 0.0024984 | 0.008678
-0.7 | 0.0005254 | 0.0023994 | 0.00845
-0.69 | 0.0005015 | 0.002313 | 0.008164
-0.68 | 0.00048579 | 0.0022364 | 0.007986
-0.67 | 0.00046344 | 0.0021587 | 0.007744
-0.66 | 0.000444 | 0.0020803 | 0.007528
-0.65 | 0.00042162 | 0.0020009 | 0.007317
-0.64 | 0.00040048 | 0.0019445 | 0.007079
-0.63 | 0.0003842 | 0.0018693 | 0.006862
-0.62 | 0.00036362 | 0.0018081 | 0.006681
-0.61 | 0.00034669 | 0.0017498 | 0.006478
-0.6 | 0.00033307 | 0.0016933 | 0.006322
-0.59 | 0.0003193 | 0.0016267 | 0.006123
-0.58 | 0.00030451 | 0.0015667 | 0.005928
-0.57 | 0.00028935 | 0.0015066 | 0.005745
-0.56 | 0.00027981 | 0.0014488 | 0.005595
-0.55 | 0.00026417 | 0.0014 | 0.005383
-0.54 | 0.00025101 | 0.0013623 | 0.00525
-0.53 | 0.00023983 | 0.001322 | 0.005102
-0.52 | 0.00023138 | 0.0012674 | 0.0049387
-0.51 | 0.0002199 | 0.0012249 | 0.0048342
-0.5 | 0.00021166 | 0.00118 | 0.0046737
-0.49 | 0.00020134 | 0.0011464 | 0.004576
-0.48 | 0.00019334 | 0.0011127 | 0.004468
-0.47 | 0.00018665 | 0.001077 | 0.004352
-0.46 | 0.00018163 | 0.0010599 | 0.004289
-0.45 | 0.00017981 | 0.001047 | 0.0042046
-0.44 | 0.00017866 | 0.0010352 | 0.0041472
-0.43 | 0.00018277 | 0.0010337 | 0.0041762
-0.42 | 0.00018977 | 0.0010578 | 0.004251
-0.41 | 0.00020422 | 0.001108 | 0.004405
-0.4 | 0.00022892 | 0.0011858 | 0.0046513
-0.39 | 0.00026234 | 0.001297 | 0.0050742
-0.38 | 0.00031213 | 0.0014647 | 0.0056724
-0.37 | 0.00038332 | 0.001714 | 0.006658
-0.36 | 0.00048467 | 0.0020634 | 0.007941
-0.35 | 0.0006627 | 0.0025645 | 0.009808
-0.34 | 0.0008731 | 0.0032834 | 0.01247
-0.33 | 0.0011598 | 0.0042657 | 0.016179
-0.32 | 0.0015621 | 0.0056596 | 0.021317
-0.31 | 0.0021102 | 0.007712 | 0.028771
-0.3 | 0.0028787 | 0.010421 | 0.038952
-0.29 | 0.003926 | 0.014077 | 0.053271
-0.28 | 0.0053529 | 0.019214 | 0.07297
-0.27 | 0.007649 | 0.026257 | 0.09989
-0.26 | 0.010443 | 0.035902 | 0.13724
-0.25 | 0.014205 | 0.04905 | 0.18636
-0.24 | 0.019359 | 0.06802 | 0.25679
-0.23 | 0.026436 | 0.09267 | 0.34949
-0.22 | 0.035976 | 0.12618 | 0.47386
-0.21 | 0.049124 | 0.17082 | 0.6413
-0.2 | 0.0684 | 0.23169 | 0.8657
-0.19 | 0.09262 | 0.3132 | 1.1663
-0.18 | 0.12512 | 0.42305 | 1.5631
-0.17 | 0.16938 | 0.56851 | 2.0781
-0.16 | 0.22834 | 0.7628 | 2.744
-0.15 | 0.30622 | 1.0166 | 3.5993
-0.14 | 0.41235 | 1.3508 | 4.6804
-0.13 | 0.54969 | 1.7849 | 6.068
-0.12 | 0.7343 | 2.3374 | 7.756
-0.11 | 0.9735 | 3.0503 | 9.827
-0.1 | 1.2904 | 3.9677 | 12.239
-0.09 | 1.703 | 5.125 | 15.195
-0.08 | 2.2242 | 6.52 | 18.538
-0.07 | 2.8865 | 8.258 | 22.419
-0.06 | 3.7205 | 10.386 | 26.828
-0.05 | 4.7715 | 12.935 | 31.688
-0.04 | 5.99 | 15.923 | 37.125
-0.03 | 7.557 | 19.318 | 43.101
-0.02 | 9.372 | 23.307 | 49.606
-0.01 | 11.54 | 27.867 | 56.535
0 | 14.071 | 32.945 | 64.24
0.01 | 16.933 | 38.446 | 72.13
0.02 | 20.1 | 44.421 | 80.42
0.03 | 23.714 | 51.162 | 89.34
0.04 | 27.615 | 58.08 | 98.55
0.05 | 31.791 | 65.72 | 107.99
0.06 | 36.286 | 73.58 | 118.05
0.07 | 40.951 | 82.06 | 128.33
0.08 | 45.861 | 90.7 | 138.89
0.09 | 50.886 | 99.71 | 149.65
0.1 | 55.992 | 109.06 | 160.43
0.11 | 60.99 | 118.71 | 171.84
0.12 | 66.26 | 128.78 | 183.42
0.13 | 71.45 | 138.92 | 194.93
0.14 | 76.52 | 149.18 | 206.66
0.15 | 81.53 | 159.79 | 218.33
0.16 | 86.29 | 170.64 | 230.47
0.17 | 91.06 | 181.42 | 242.56
0.18 | 95.57 | 192.54 | 254.66
0.19 | 100.03 | 203.74 | 266.66
0.2 | 104.25 | 214.94 | 278.92
0.21 | 108.23 | 226.52 | 291.24
0.22 | 111.88 | 237.73 | 303.53
0.23 | 115.52 | 249.25 | 315.85
0.24 | 118.95 | 260.74 | 327.89
0.25 | 122.28 | 272.27 | 340.29
0.26 | 125.36 | 283.69 | 352.54
0.27 | 128.13 | 295.14 | 364.58
0.28 | 130.85 | 306.66 | 376.74
0.29 | 133.26 | 318.04 | 388.62
0.3 | 135.73 | 329.41 | 400.73
0.31 | 138.06 | 340.52 | 412.55
0.32 | 140.19 | 351.77 | 424.22
0.33 | 142.16 | 362.93 | 435.83
0.34 | 143.87 | 373.88 | 447.36
0.35 | 145.6 | 384.79 | 458.73
0.36 | 147.43 | 395.21 | 469.94
0.37 | 149.14 | 405.89 | 481.08
0.38 | 150.38 | 416.27 | 491.78
0.39 | 151.63 | 426.42 | 502.62
0.4 | 152.94 | 436.31 | 513.21
0.41 | 154.19 | 446.06 | 523.51
0.42 | 155.63 | 455.72 | 533.81
0.43 | 156.35 | 465.04 | 543.59
0.44 | 157.32 | 474.11 | 553.48
0.45 | 158.47 | 482.8 | 563.01
0.46 | 159.36 | 491.49 | 572
0.47 | 160.28 | 499.75 | 581.2
0.48 | 160.96 | 507.77 | 590.1
0.49 | 161.71 | 515.56 | 598.8
0.5 | 162.63 | 522.79 | 607.1

## Tranconductance (mS-mm)
VGS (V) | VDS = 0.100 V | VDS = 0.500 V | VDS = 0.900 V
-0.75 | -0.00236 | -0.00868 | -0.0349
-0.74 | -0.00269 | -0.00913 | -0.033
-0.73 | -0.002725 | -0.007875 | -0.0216
-0.72 | -0.00221 | -0.006845 | -0.02005
-0.71 | -0.00238 | -0.00871 | -0.0254
-0.7 | -0.00258 | -0.00927 | -0.0257
-0.69 | -0.0019805 | -0.00815 | -0.0232
-0.68 | -0.001903 | -0.007715 | -0.021
-0.67 | -0.0020895 | -0.007805 | -0.0229
-0.66 | -0.002091 | -0.00789 | -0.02135
-0.65 | -0.002176 | -0.00679 | -0.02245
-0.64 | -0.001871 | -0.00658 | -0.02275
-0.63 | -0.001843 | -0.00682 | -0.0199
-0.62 | -0.0018755 | -0.005975 | -0.0192
-0.61 | -0.0015275 | -0.00574 | -0.01795
-0.6 | -0.0013695 | -0.006155 | -0.01775
-0.59 | -0.001428 | -0.00633 | -0.0197
-0.58 | -0.0014975 | -0.006005 | -0.0189
-0.57 | -0.001235 | -0.005895 | -0.01665
-0.56 | -0.001259 | -0.00533 | -0.0181
-0.55 | -0.00144 | -0.004325 | -0.01725
-0.54 | -0.001217 | -0.0039 | -0.01405
-0.53 | -0.0009815 | -0.004745 | -0.015565
-0.52 | -0.0009965 | -0.004855 | -0.01339
-0.51 | -0.000986 | -0.00437 | -0.01325
-0.5 | -0.000928 | -0.003925 | -0.01291
-0.49 | -0.000916 | -0.003365 | -0.010285
-0.48 | -0.0007345 | -0.00347 | -0.0112
-0.47 | -0.0005855 | -0.00264 | -0.00895
-0.46 | -0.000342 | -0.0015 | -0.00737
-0.45 | -0.0001485 | -0.001235 | -0.00709
-0.44 | 0.000148 | -0.000665 | -0.00142
-0.43 | 0.0005555 | 0.00113 | 0.00519
-0.42 | 0.0010725 | 0.003715 | 0.01144
-0.41 | 0.0019575 | 0.0064 | 0.020015
-0.4 | 0.002906 | 0.00945 | 0.03346
-0.39 | 0.0041605 | 0.013945 | 0.051055
-0.38 | 0.006049 | 0.02085 | 0.07919
-0.37 | 0.008627 | 0.029935 | 0.11343
-0.36 | 0.013969 | 0.042525 | 0.1575
-0.35 | 0.0194215 | 0.061 | 0.22645
-0.34 | 0.024855 | 0.08506 | 0.31855
-0.33 | 0.03445 | 0.11881 | 0.44235
-0.32 | 0.04752 | 0.172315 | 0.6296
-0.31 | 0.06583 | 0.23807 | 0.88175
-0.3 | 0.09079 | 0.31825 | 1.225
-0.29 | 0.12371 | 0.43965 | 1.7009
-0.28 | 0.18615 | 0.609 | 2.33095
-0.27 | 0.254505 | 0.8344 | 3.2135
-0.26 | 0.3278 | 1.13965 | 4.3235
-0.25 | 0.4458 | 1.6059 | 5.9775
-0.24 | 0.61155 | 2.181 | 8.1565
-0.23 | 0.83085 | 2.908 | 10.8535
-0.22 | 1.1344 | 3.9075 | 14.5905
-0.21 | 1.6212 | 5.2755 | 19.592
-0.2 | 2.1748 | 7.119 | 26.25
-0.19 | 2.836 | 9.568 | 34.87
-0.18 | 3.838 | 12.7655 | 45.59
-0.17 | 5.161 | 16.9875 | 59.045
-0.16 | 6.842 | 22.4045 | 76.06
-0.15 | 9.2005 | 29.4 | 96.82
-0.14 | 12.1735 | 38.415 | 123.435
-0.13 | 16.0975 | 49.33 | 153.78
-0.12 | 21.1905 | 63.27 | 187.95
-0.11 | 27.805 | 81.515 | 224.15
-0.1 | 36.475 | 103.735 | 268.4
-0.09 | 46.69 | 127.615 | 314.95
-0.08 | 59.175 | 156.65 | 361.2
-0.07 | 74.815 | 193.3 | 414.5
-0.06 | 94.25 | 233.85 | 463.45
-0.05 | 113.475 | 276.85 | 514.85
-0.04 | 139.275 | 319.15 | 570.65
-0.03 | 169.1 | 369.2 | 624.05
-0.02 | 199.15 | 427.45 | 671.7
-0.01 | 234.95 | 481.9 | 731.7
0 | 269.65 | 528.95 | 779.75
0.01 | 301.45 | 573.8 | 809
0.02 | 339.05 | 635.8 | 860.5
0.03 | 375.75 | 682.95 | 906.5
0.04 | 403.85 | 727.9 | 932.5
0.05 | 433.55 | 775 | 975
0.06 | 458 | 817 | 1017
0.07 | 478.75 | 856 | 1042
0.08 | 496.75 | 882.5 | 1066
0.09 | 506.55 | 918 | 1077
0.1 | 505.2 | 950 | 1109.5
0.11 | 513.4 | 986 | 1149.5
0.12 | 523 | 1010.5 | 1154.5
0.13 | 513 | 1020 | 1162
0.14 | 504 | 1043.5 | 1170
0.15 | 488.5 | 1073 | 1190.5
0.16 | 476.5 | 1081.5 | 1211.5
0.17 | 464 | 1095 | 1209.5
0.18 | 448.5 | 1116 | 1205
0.19 | 434 | 1120 | 1213
0.2 | 410 | 1139 | 1229
0.21 | 381.5 | 1139.5 | 1230.5
0.22 | 364.5 | 1136.5 | 1230.5
0.23 | 353.5 | 1150.5 | 1218
0.24 | 338 | 1151 | 1222
0.25 | 320.5 | 1147.5 | 1232.5
0.26 | 292.5 | 1143.5 | 1214.5
0.27 | 274.5 | 1148.5 | 1210
0.28 | 256.5 | 1145 | 1202
0.29 | 244 | 1137.5 | 1199.5
0.3 | 240 | 1124 | 1196.5
0.31 | 223 | 1118 | 1174.5
0.32 | 205 | 1120.5 | 1164
0.33 | 184 | 1105.5 | 1157
0.34 | 172 | 1093 | 1145
0.35 | 178 | 1066.5 | 1129
0.36 | 177 | 1055 | 1117.5
0.37 | 147.5 | 1053 | 1092
0.38 | 124.5 | 1026.5 | 1077
0.39 | 128 | 1002 | 1071.5
0.4 | 128 | 982 | 1044.5
0.41 | 134.5 | 970.5 | 1030
0.42 | 108 | 949 | 1004
0.43 | 84.5 | 919.5 | 983.5
0.44 | 106 | 888 | 971
0.45 | 102 | 869 | 926
0.46 | 90.5 | 847.5 | 909.5
0.47 | 80 | 814 | 905
0.48 | 71.5 | 790.5 | 880
0.49 | 83.5 | 751 | 850
0.5 | 92 | 723 | 830