## IDS-VDS Characteristic (mA-mm)
VGS (V) | VDS = 0.100 V | VDS = 0.500 V | VDS = 0.900 V
-0.75 | 0.0006139 | 0.002513 | 0.008216
-0.74 | 0.0005894 | 0.0024477 | 0.00797
-0.73 | 0.0005648 | 0.0023688 | 0.007763
-0.72 | 0.000539 | 0.0022805 | 0.007586
-0.71 | 0.0005174 | 0.0022341 | 0.007336
-0.7 | 0.00049982 | 0.0021562 | 0.007134
-0.69 | 0.00047847 | 0.0020734 | 0.00696
-0.68 | 0.00046121 | 0.0020217 | 0.006793
-0.67 | 0.00044068 | 0.0019523 | 0.006576
-0.66 | 0.00041913 | 0.0018688 | 0.006415
-0.65 | 0.00040267 | 0.0018145 | 0.006216
-0.64 | 0.00038425 | 0.0017724 | 0.006074
-0.63 | 0.00036998 | 0.0017154 | 0.005864
-0.62 | 0.00035355 | 0.0016551 | 0.00568
-0.61 | 0.00033718 | 0.0016044 | 0.005581
-0.6 | 0.00032367 | 0.0015563 | 0.005398
-0.59 | 0.0003089 | 0.0014984 | 0.005246
-0.58 | 0.00029507 | 0.0014418 | 0.005098
-0.57 | 0.00028276 | 0.0014016 | 0.0050032
-0.56 | 0.00026992 | 0.001348 | 0.0048076
-0.55 | 0.00025761 | 0.0013024 | 0.0046661
-0.54 | 0.00024655 | 0.0012635 | 0.0045648
-0.53 | 0.00023567 | 0.0012216 | 0.0044297
-0.52 | 0.0002252 | 0.0011791 | 0.0043157
-0.51 | 0.00021521 | 0.0011377 | 0.0041983
-0.5 | 0.00020628 | 0.0011081 | 0.0040884
-0.49 | 0.00019812 | 0.0010735 | 0.0039921
-0.48 | 0.00019209 | 0.0010541 | 0.0039058
-0.47 | 0.00018678 | 0.001026 | 0.0038253
-0.46 | 0.00018307 | 0.001015 | 0.0037923
-0.45 | 0.00018034 | 0.001002 | 0.0037945
-0.44 | 0.00018117 | 0.0009954 | 0.003758
-0.43 | 0.00018672 | 0.0010134 | 0.0038515
-0.42 | 0.00019651 | 0.0010402 | 0.0039361
-0.41 | 0.00021185 | 0.0010921 | 0.0041581
-0.4 | 0.00023807 | 0.0011875 | 0.0044799
-0.39 | 0.00027612 | 0.001324 | 0.0050072
-0.38 | 0.00033127 | 0.0015201 | 0.005772
-0.37 | 0.00040855 | 0.0018103 | 0.006802
-0.36 | 0.00051872 | 0.0022151 | 0.008313
-0.35 | 0.0007102 | 0.0027834 | 0.010462
-0.34 | 0.0009339 | 0.0035903 | 0.013503
-0.33 | 0.0012374 | 0.004711 | 0.017807
-0.32 | 0.001665 | 0.006381 | 0.023811
-0.31 | 0.0022419 | 0.008522 | 0.032114
-0.3 | 0.0030572 | 0.01152 | 0.043572
-0.29 | 0.0041449 | 0.015634 | 0.05961
-0.28 | 0.0056622 | 0.02133 | 0.08184
-0.27 | 0.008035 | 0.029093 | 0.11209
-0.26 | 0.010956 | 0.03982 | 0.15282
-0.25 | 0.01487 | 0.054362 | 0.20983
-0.24 | 0.020242 | 0.07489 | 0.28513
-0.23 | 0.027548 | 0.10111 | 0.38723
-0.22 | 0.037403 | 0.1378 | 0.52448
-0.21 | 0.050814 | 0.18603 | 0.7109
-0.2 | 0.07044 | 0.25206 | 0.9519
-0.19 | 0.09532 | 0.33966 | 1.2729
-0.18 | 0.12877 | 0.45671 | 1.7097
-0.17 | 0.17392 | 0.6157 | 2.2582
-0.16 | 0.23365 | 0.8195 | 2.9735
-0.15 | 0.31314 | 1.0915 | 3.8857
-0.14 | 0.42076 | 1.4478 | 5.0334
-0.13 | 0.5598 | 1.909 | 6.494
-0.12 | 0.7488 | 2.4952 | 8.24
-0.11 | 0.9912 | 3.252 | 10.366
-0.1 | 1.3126 | 4.2142 | 12.905
-0.09 | 1.732 | 5.4276 | 15.969
-0.08 | 2.2642 | 6.892 | 19.448
-0.07 | 2.9435 | 8.696 | 23.381
-0.06 | 3.7838 | 10.895 | 27.835
-0.05 | 4.8565 | 13.487 | 32.937
-0.04 | 6.125 | 16.561 | 38.461
-0.03 | 7.695 | 20.127 | 44.573
-0.02 | 9.561 | 24.175 | 51.037
-0.01 | 11.783 | 28.791 | 58.26
0 | 14.336 | 33.996 | 65.92
0.01 | 17.229 | 39.6 | 73.97
0.02 | 20.49 | 45.637 | 82.34
0.03 | 24.127 | 52.373 | 91.28
0.04 | 28.084 | 59.4 | 100.45
0.05 | 32.272 | 66.95 | 110.13
0.06 | 36.77 | 75.04 | 120.11
0.07 | 41.534 | 83.46 | 130.42
0.08 | 46.499 | 92.21 | 140.94
0.09 | 51.569 | 101.24 | 151.76
0.1 | 56.748 | 110.6 | 162.79
0.11 | 61.89 | 120.2 | 174.05
0.12 | 67.16 | 130.34 | 185.61
0.13 | 72.17 | 140.51 | 197.07
0.14 | 77.3 | 150.85 | 208.93
0.15 | 82.3 | 161.48 | 220.77
0.16 | 87.29 | 172.25 | 232.74
0.17 | 92.04 | 183.12 | 244.82
0.18 | 96.59 | 194.09 | 256.76
0.19 | 100.8 | 205.26 | 269.02
0.2 | 104.95 | 216.67 | 281.23
0.21 | 108.98 | 228.01 | 293.59
0.22 | 112.89 | 239.49 | 305.77
0.23 | 116.55 | 250.75 | 318.02
0.24 | 119.99 | 262.27 | 330.25
0.25 | 122.99 | 273.89 | 342.51
0.26 | 125.93 | 285.35 | 354.69
0.27 | 128.81 | 296.83 | 366.65
0.28 | 131.76 | 308.13 | 378.69
0.29 | 134.32 | 319.52 | 390.7
0.3 | 136.71 | 331.01 | 402.66
0.31 | 138.67 | 342.22 | 414.58
0.32 | 140.68 | 353.32 | 426.03
0.33 | 142.98 | 364.41 | 437.84
0.34 | 144.83 | 375.31 | 449.22
0.35 | 146.57 | 386.09 | 460.55
0.36 | 147.96 | 396.84 | 471.66
0.37 | 149.41 | 407.29 | 482.73
0.38 | 151.17 | 417.59 | 493.58
0.39 | 152.6 | 427.73 | 504.27
0.4 | 153.56 | 437.69 | 514.76
0.41 | 154.68 | 447.46 | 524.9
0.42 | 156.05 | 456.89 | 535.24
0.43 | 157.27 | 466.22 | 545.22
0.44 | 158.31 | 475.22 | 554.89
0.45 | 158.93 | 484.07 | 564.41
0.46 | 159.71 | 492.61 | 573.5
0.47 | 161.12 | 500.77 | 582.6
0.48 | 161.91 | 508.73 | 591.4
0.49 | 162.56 | 516.44 | 599.8
0.5 | 163.01 | 523.91 | 608.3

## Tranconductance (mS-mm)
VGS (V) | VDS = 0.100 V | VDS = 0.500 V | VDS = 0.900 V
-0.75 | -0.00245 | -0.00653 | -0.0246
-0.74 | -0.002455 | -0.00721 | -0.02265
-0.73 | -0.00252 | -0.00836 | -0.0192
-0.72 | -0.00237 | -0.006735 | -0.02135
-0.71 | -0.001959 | -0.006215 | -0.0226
-0.7 | -0.0019465 | -0.008035 | -0.0188
-0.69 | -0.0019305 | -0.006725 | -0.01705
-0.68 | -0.0018895 | -0.006055 | -0.0192
-0.67 | -0.002104 | -0.007645 | -0.0189
-0.66 | -0.0019005 | -0.00689 | -0.018
-0.65 | -0.001744 | -0.00482 | -0.01705
-0.64 | -0.0016345 | -0.004955 | -0.0176
-0.63 | -0.001535 | -0.005865 | -0.0197
-0.62 | -0.00164 | -0.00555 | -0.01415
-0.61 | -0.001494 | -0.00494 | -0.0141
-0.6 | -0.001414 | -0.0053 | -0.01675
-0.59 | -0.00143 | -0.005725 | -0.015
-0.58 | -0.001307 | -0.00484 | -0.01214
-0.57 | -0.0012575 | -0.00469 | -0.01452
-0.56 | -0.0012575 | -0.00496 | -0.016855
-0.55 | -0.0011685 | -0.004225 | -0.01214
-0.54 | -0.001097 | -0.00404 | -0.01182
-0.53 | -0.0010675 | -0.00422 | -0.012455
-0.52 | -0.001023 | -0.004195 | -0.01157
-0.51 | -0.000946 | -0.00355 | -0.011365
-0.5 | -0.0008545 | -0.00321 | -0.01031
-0.49 | -0.0007095 | -0.0027 | -0.00913
-0.48 | -0.000567 | -0.002375 | -0.00834
-0.47 | -0.000451 | -0.001955 | -0.005675
-0.46 | -0.000322 | -0.0012 | -0.00154
-0.45 | -9.5e-05 | -0.00098 | -0.001715
-0.44 | 0.000319 | 0.00057 | 0.00285
-0.43 | 0.000767 | 0.00224 | 0.008905
-0.42 | 0.0012565 | 0.003935 | 0.01533
-0.41 | 0.002078 | 0.007365 | 0.02719
-0.4 | 0.0032135 | 0.011595 | 0.042455
-0.39 | 0.00466 | 0.01663 | 0.064605
-0.38 | 0.0066215 | 0.024315 | 0.08974
-0.37 | 0.0093725 | 0.03475 | 0.12705
-0.36 | 0.0150825 | 0.048655 | 0.183
-0.35 | 0.020759 | 0.06876 | 0.2595
-0.34 | 0.02636 | 0.09638 | 0.36725
-0.33 | 0.036555 | 0.139535 | 0.5154
-0.32 | 0.050225 | 0.19055 | 0.71535
-0.31 | 0.06961 | 0.25695 | 0.98805
-0.3 | 0.09515 | 0.3556 | 1.3748
-0.29 | 0.13025 | 0.4905 | 1.9134
-0.28 | 0.194505 | 0.67295 | 2.624
-0.27 | 0.26469 | 0.9245 | 3.549
-0.26 | 0.34175 | 1.26345 | 4.887
-0.25 | 0.4643 | 1.7535 | 6.6155
-0.24 | 0.6339 | 2.3374 | 8.87
-0.23 | 0.85805 | 3.1455 | 11.9675
-0.22 | 1.1633 | 4.246 | 16.1835
-0.21 | 1.65185 | 5.713 | 21.371
-0.2 | 2.2253 | 7.6815 | 28.1
-0.19 | 2.9165 | 10.2325 | 37.89
-0.18 | 3.93 | 13.802 | 49.265
-0.17 | 5.244 | 18.1395 | 63.19
-0.16 | 6.961 | 23.79 | 81.375
-0.15 | 9.3555 | 31.415 | 102.995
-0.14 | 12.333 | 40.875 | 130.415
-0.13 | 16.402 | 52.37 | 160.33
-0.12 | 21.57 | 67.15 | 193.6
-0.11 | 28.19 | 85.95 | 233.25
-0.1 | 37.04 | 108.78 | 280.15
-0.09 | 47.58 | 133.89 | 327.15
-0.08 | 60.575 | 163.42 | 370.6
-0.07 | 75.98 | 200.15 | 419.35
-0.06 | 95.65 | 239.55 | 477.8
-0.05 | 117.06 | 283.3 | 531.3
-0.04 | 141.925 | 332 | 581.8
-0.03 | 171.8 | 380.7 | 628.8
-0.02 | 204.4 | 433.2 | 684.35
-0.01 | 238.75 | 491.05 | 744.15
0 | 272.3 | 540.45 | 785.5
0.01 | 307.7 | 582.05 | 821
0.02 | 344.9 | 638.65 | 865.5
0.03 | 379.7 | 688.15 | 905.5
0.04 | 407.25 | 728.85 | 942.5
0.05 | 434.3 | 782 | 983
0.06 | 463.1 | 825.5 | 1014.5
0.07 | 486.45 | 858.5 | 1041.5
0.08 | 501.75 | 889 | 1067
0.09 | 512.45 | 919.5 | 1092.5
0.1 | 516.05 | 948 | 1114.5
0.11 | 520.6 | 987 | 1141
0.12 | 514 | 1015.5 | 1151
0.13 | 507 | 1025.5 | 1166
0.14 | 506.5 | 1048.5 | 1185
0.15 | 499.5 | 1070 | 1190.5
0.16 | 487 | 1082 | 1202.5
0.17 | 465 | 1092 | 1201
0.18 | 438 | 1107 | 1210
0.19 | 418 | 1129 | 1223.5
0.2 | 409 | 1137.5 | 1228.5
0.21 | 397 | 1141 | 1227
0.22 | 378.5 | 1137 | 1221.5
0.23 | 355 | 1139 | 1224
0.24 | 322 | 1157 | 1224.5
0.25 | 297 | 1154 | 1222
0.26 | 291 | 1147 | 1207
0.27 | 291.5 | 1139 | 1200
0.28 | 275.5 | 1134.5 | 1202.5
0.29 | 247.5 | 1144 | 1198.5
0.3 | 217.5 | 1135 | 1194
0.31 | 198.5 | 1115.5 | 1168.5
0.32 | 215.5 | 1109.5 | 1163
0.33 | 207.5 | 1099.5 | 1159.5
0.34 | 179.5 | 1084 | 1135.5
0.35 | 156.5 | 1076.5 | 1122
0.36 | 142 | 1060 | 1109
0.37 | 160.5 | 1037.5 | 1096
0.38 | 159.5 | 1022 | 1077
0.39 | 119.5 | 1005 | 1059
0.4 | 104 | 986.5 | 1031.5
0.41 | 124.5 | 960 | 1024
0.42 | 129.5 | 938 | 1016
0.43 | 113 | 916.5 | 982.5
0.44 | 83 | 892.5 | 959.5
0.45 | 70 | 869.5 | 930.5
0.46 | 109.5 | 835 | 909.5
0.47 | 110 | 806 | 895
0.48 | 72 | 783.5 | 860
0.49 | 55 | 759 | 845
0.5 | 45 | 747 | 850