## IDS-VDS Characteristic (mA-mm)
VGS (V) | VDS = 0.100 V | VDS = 0.500 V | VDS = 0.900 V
-0.75 | 0.0005974 | 0.0024904 | 0.008296
-0.74 | 0.0005732 | 0.0024203 | 0.008096
-0.73 | 0.0005532 | 0.0023501 | 0.00786
-0.72 | 0.0005276 | 0.002277 | 0.007604
-0.71 | 0.000506 | 0.0022023 | 0.007417
-0.7 | 0.00048759 | 0.0021385 | 0.007236
-0.69 | 0.00046467 | 0.0020663 | 0.007046
-0.68 | 0.00044748 | 0.0019946 | 0.006837
-0.67 | 0.00042874 | 0.0019347 | 0.00668
-0.66 | 0.00040906 | 0.0018625 | 0.006446
-0.65 | 0.00039054 | 0.0018271 | 0.006331
-0.64 | 0.00037478 | 0.0017624 | 0.006129
-0.63 | 0.00035401 | 0.0016929 | 0.005957
-0.62 | 0.00034017 | 0.0016432 | 0.005786
-0.61 | 0.00032566 | 0.0015901 | 0.005654
-0.6 | 0.00031149 | 0.0015266 | 0.005443
-0.59 | 0.00029872 | 0.0014691 | 0.005351
-0.58 | 0.00028597 | 0.0014142 | 0.005151
-0.57 | 0.00027273 | 0.0013649 | 0.005035
-0.56 | 0.00026058 | 0.0013259 | 0.0048998
-0.55 | 0.00024868 | 0.0012738 | 0.0047551
-0.54 | 0.00023813 | 0.0012362 | 0.0046254
-0.53 | 0.00022849 | 0.0011942 | 0.0045039
-0.52 | 0.00021808 | 0.001148 | 0.0043534
-0.51 | 0.00020973 | 0.0011267 | 0.0042364
-0.5 | 0.00020023 | 0.0010869 | 0.0041309
-0.49 | 0.00019232 | 0.0010563 | 0.004055
-0.48 | 0.00018554 | 0.0010318 | 0.0039705
-0.47 | 0.00018211 | 0.0010045 | 0.0039089
-0.46 | 0.00017741 | 0.000987 | 0.0038434
-0.45 | 0.00017716 | 0.0009769 | 0.0038148
-0.44 | 0.0001783 | 0.0009821 | 0.0038387
-0.43 | 0.00018395 | 0.000998 | 0.0039058
-0.42 | 0.00019495 | 0.0010358 | 0.0040484
-0.41 | 0.00021269 | 0.0010903 | 0.0042584
-0.4 | 0.00023817 | 0.0011837 | 0.0045962
-0.39 | 0.00027697 | 0.00133 | 0.0051405
-0.38 | 0.00033331 | 0.001546 | 0.006019
-0.37 | 0.0004144 | 0.0018421 | 0.007139
-0.36 | 0.00052677 | 0.0022587 | 0.008725
-0.35 | 0.0007256 | 0.0028692 | 0.011021
-0.34 | 0.0009569 | 0.0037108 | 0.014302
-0.33 | 0.001272 | 0.0048938 | 0.01884
-0.32 | 0.001708 | 0.006638 | 0.025168
-0.31 | 0.0023108 | 0.008884 | 0.033978
-0.3 | 0.0031417 | 0.011994 | 0.046424
-0.29 | 0.0042837 | 0.01635 | 0.06363
-0.28 | 0.005886 | 0.0223 | 0.08674
-0.27 | 0.008066 | 0.03057 | 0.11893
-0.26 | 0.010987 | 0.04165 | 0.16383
-0.25 | 0.014999 | 0.056631 | 0.22095
-0.24 | 0.020373 | 0.07864 | 0.30115
-0.23 | 0.02779 | 0.10662 | 0.41184
-0.22 | 0.037797 | 0.1443 | 0.5546
-0.21 | 0.051217 | 0.19464 | 0.7518
-0.2 | 0.07174 | 0.26304 | 1.0112
-0.19 | 0.09692 | 0.35526 | 1.3512
-0.18 | 0.13156 | 0.47997 | 1.8042
-0.17 | 0.17691 | 0.6431 | 2.3871
-0.16 | 0.23764 | 0.8575 | 3.1375
-0.15 | 0.31919 | 1.1385 | 4.0974
-0.14 | 0.42843 | 1.5078 | 5.293
-0.13 | 0.5722 | 1.9823 | 6.816
-0.12 | 0.761 | 2.5984 | 8.642
-0.11 | 1.0103 | 3.3785 | 10.861
-0.1 | 1.3392 | 4.3684 | 13.474
-0.09 | 1.7587 | 5.6023 | 16.58
-0.08 | 2.2993 | 7.135 | 20.151
-0.07 | 2.9868 | 8.993 | 24.226
-0.06 | 3.8481 | 11.221 | 28.753
-0.05 | 4.934 | 13.933 | 33.918
-0.04 | 6.216 | 17.004 | 39.518
-0.03 | 7.804 | 20.687 | 45.695
-0.02 | 9.698 | 24.82 | 52.355
-0.01 | 11.924 | 29.456 | 59.64
0 | 14.494 | 34.638 | 67.18
0.01 | 17.433 | 40.322 | 75.36
0.02 | 20.691 | 46.567 | 83.86
0.03 | 24.367 | 53.333 | 92.9
0.04 | 28.312 | 60.41 | 102.24
0.05 | 32.549 | 68.1 | 111.68
0.06 | 37.11 | 76.06 | 121.72
0.07 | 41.912 | 84.47 | 132.16
0.08 | 46.883 | 93.32 | 142.74
0.09 | 51.941 | 102.56 | 153.64
0.1 | 57.04 | 111.89 | 164.59
0.11 | 62.27 | 121.64 | 175.83
0.12 | 67.56 | 131.46 | 187.38
0.13 | 72.76 | 141.76 | 199
0.14 | 77.76 | 152.14 | 210.61
0.15 | 82.74 | 162.73 | 222.59
0.16 | 87.62 | 173.55 | 234.62
0.17 | 92.34 | 184.49 | 246.53
0.18 | 96.87 | 195.41 | 258.71
0.19 | 101.26 | 206.6 | 270.62
0.2 | 105.45 | 217.89 | 282.99
0.21 | 109.35 | 229.21 | 295.35
0.22 | 113.09 | 240.63 | 307.53
0.23 | 116.7 | 252.15 | 319.69
0.24 | 120.19 | 263.51 | 331.76
0.25 | 123.43 | 275.15 | 344.15
0.26 | 126.57 | 286.49 | 356.27
0.27 | 129.13 | 298.03 | 368.4
0.28 | 131.76 | 309.4 | 380.32
0.29 | 134.32 | 320.7 | 392.21
0.3 | 136.72 | 332.1 | 404.17
0.31 | 139.19 | 343.29 | 415.97
0.32 | 141.06 | 354.45 | 427.74
0.33 | 142.92 | 365.54 | 439.03
0.34 | 144.68 | 376.41 | 450.58
0.35 | 146.68 | 387 | 461.85
0.36 | 148.33 | 397.69 | 472.94
0.37 | 149.68 | 408.3 | 484.07
0.38 | 151.04 | 418.55 | 494.77
0.39 | 152.5 | 428.7 | 505.41
0.4 | 154.05 | 438.45 | 515.83
0.41 | 155.07 | 448.14 | 526.11
0.42 | 156.01 | 457.75 | 536.28
0.43 | 157.03 | 467.04 | 546.09
0.44 | 158.07 | 475.9 | 555.77
0.45 | 159.34 | 484.6 | 565.22
0.46 | 159.87 | 493.21 | 574.3
0.47 | 160.73 | 501.46 | 583.4
0.48 | 161.58 | 509.33 | 592
0.49 | 162.54 | 516.89 | 600.4
0.5 | 163.17 | 524.31 | 608.8

## Tranconductance (mS-mm)
VGS (V) | VDS = 0.100 V | VDS = 0.500 V | VDS = 0.900 V
-0.75 | -0.00242 | -0.00701 | -0.02
-0.74 | -0.00221 | -0.007015 | -0.0218
-0.73 | -0.00228 | -0.007165 | -0.0246
-0.72 | -0.00236 | -0.00739 | -0.02215
-0.71 | -0.0020005 | -0.006925 | -0.0184
-0.7 | -0.0020665 | -0.0068 | -0.01855
-0.69 | -0.0020055 | -0.007195 | -0.01995
-0.68 | -0.0017965 | -0.00658 | -0.0183
-0.67 | -0.001921 | -0.006605 | -0.01955
-0.66 | -0.00191 | -0.00538 | -0.01745
-0.65 | -0.001714 | -0.005005 | -0.01585
-0.64 | -0.0018265 | -0.00671 | -0.0187
-0.63 | -0.0017305 | -0.00596 | -0.01715
-0.62 | -0.0014175 | -0.00514 | -0.01515
-0.61 | -0.001434 | -0.00583 | -0.01715
-0.6 | -0.001347 | -0.00605 | -0.01515
-0.59 | -0.001276 | -0.00562 | -0.0146
-0.58 | -0.0012995 | -0.00521 | -0.0158
-0.57 | -0.0012695 | -0.004415 | -0.01256
-0.56 | -0.0012025 | -0.004555 | -0.013995
-0.55 | -0.0011225 | -0.004485 | -0.01372
-0.54 | -0.0010095 | -0.00398 | -0.01256
-0.53 | -0.0010025 | -0.00441 | -0.0136
-0.52 | -0.000938 | -0.003375 | -0.013375
-0.51 | -0.0008925 | -0.003055 | -0.011125
-0.5 | -0.0008705 | -0.00352 | -0.00907
-0.49 | -0.0007345 | -0.002755 | -0.00802
-0.48 | -0.0005105 | -0.00259 | -0.007305
-0.47 | -0.0004065 | -0.00224 | -0.006355
-0.46 | -0.0002475 | -0.00138 | -0.004705
-0.45 | 4.45e-05 | -0.000245 | -0.000235
-0.44 | 0.0003395 | 0.001055 | 0.00455
-0.43 | 0.0008325 | 0.002685 | 0.010485
-0.42 | 0.001437 | 0.004615 | 0.01763
-0.41 | 0.002161 | 0.007395 | 0.02739
-0.4 | 0.003214 | 0.011985 | 0.044105
-0.39 | 0.004757 | 0.018115 | 0.07114
-0.38 | 0.0068715 | 0.025605 | 0.099925
-0.37 | 0.009673 | 0.035635 | 0.1353
-0.36 | 0.01556 | 0.051355 | 0.1941
-0.35 | 0.0215065 | 0.072605 | 0.27885
-0.34 | 0.02732 | 0.10123 | 0.39095
-0.33 | 0.037555 | 0.14636 | 0.5433
-0.32 | 0.05194 | 0.19951 | 0.7569
-0.31 | 0.071685 | 0.2678 | 1.0628
-0.3 | 0.098645 | 0.3733 | 1.4826
-0.29 | 0.137215 | 0.5153 | 2.0158
-0.28 | 0.189115 | 0.711 | 2.765
-0.27 | 0.25505 | 0.9675 | 3.8545
-0.26 | 0.34665 | 1.30305 | 5.101
-0.25 | 0.4693 | 1.8495 | 6.866
-0.24 | 0.63955 | 2.49945 | 9.5445
-0.23 | 0.8712 | 3.283 | 12.6725
-0.22 | 1.17135 | 4.401 | 16.998
-0.21 | 1.69715 | 5.937 | 22.83
-0.2 | 2.28515 | 8.031 | 29.97
-0.19 | 2.991 | 10.8465 | 39.65
-0.18 | 3.9995 | 14.392 | 51.795
-0.17 | 5.304 | 18.8765 | 66.665
-0.16 | 7.114 | 24.77 | 85.515
-0.15 | 9.5395 | 32.515 | 107.775
-0.14 | 12.6505 | 42.19 | 135.93
-0.13 | 16.6285 | 54.53 | 167.45
-0.12 | 21.905 | 69.81 | 202.25
-0.11 | 28.91 | 88.5 | 241.6
-0.1 | 37.42 | 111.19 | 285.95
-0.09 | 48.005 | 138.33 | 333.85
-0.08 | 61.405 | 169.535 | 382.3
-0.07 | 77.44 | 204.3 | 430.1
-0.06 | 97.36 | 247 | 484.6
-0.05 | 118.395 | 289.15 | 538.25
-0.04 | 143.5 | 337.7 | 588.85
-0.03 | 174.1 | 390.8 | 641.85
-0.02 | 206 | 438.45 | 697.25
-0.01 | 239.8 | 490.9 | 741.25
0 | 275.45 | 543.3 | 786
0.01 | 309.85 | 596.45 | 834
0.02 | 346.7 | 650.55 | 877
0.03 | 381.05 | 692.15 | 919
0.04 | 409.1 | 738.35 | 939
0.05 | 439.9 | 782.5 | 974
0.06 | 468.15 | 818.5 | 1024
0.07 | 488.65 | 863 | 1051
0.08 | 501.45 | 904.5 | 1074
0.09 | 507.85 | 928.5 | 1092.5
0.1 | 516.45 | 954 | 1109.5
0.11 | 526 | 978.5 | 1139.5
0.12 | 524.5 | 1006 | 1158.5
0.13 | 510 | 1034 | 1161.5
0.14 | 499 | 1048.5 | 1179.5
0.15 | 493 | 1070.5 | 1200.5
0.16 | 480 | 1088 | 1197
0.17 | 462.5 | 1093 | 1204.5
0.18 | 446 | 1105.5 | 1204.5
0.19 | 429 | 1124 | 1214
0.2 | 404.5 | 1130.5 | 1236.5
0.21 | 382 | 1137 | 1227
0.22 | 367.5 | 1147 | 1217
0.23 | 355 | 1144 | 1211.5
0.24 | 336.5 | 1150 | 1223
0.25 | 319 | 1149 | 1225.5
0.26 | 285 | 1144 | 1212.5
0.27 | 259.5 | 1145.5 | 1202.5
0.28 | 259.5 | 1133.5 | 1190.5
0.29 | 248 | 1135 | 1192.5
0.3 | 243.5 | 1129.5 | 1188
0.31 | 217 | 1117.5 | 1178.5
0.32 | 186.5 | 1112.5 | 1153
0.33 | 181 | 1098 | 1142
0.34 | 188 | 1073 | 1141
0.35 | 182.5 | 1064 | 1118
0.36 | 150 | 1065 | 1111
0.37 | 135.5 | 1043 | 1091.5
0.38 | 141 | 1020 | 1067
0.39 | 150.5 | 995 | 1053
0.4 | 128.5 | 972 | 1035
0.41 | 98 | 965 | 1022.5
0.42 | 98 | 945 | 999
0.43 | 103 | 907.5 | 974.5
0.44 | 115.5 | 878 | 956.5
0.45 | 90 | 865.5 | 926.5
0.46 | 69.5 | 843 | 909
0.47 | 85.5 | 806 | 885
0.48 | 90.5 | 771.5 | 850
0.49 | 79.5 | 749 | 840
0.5 | 63 | 742 | 840