## IDS-VDS Characteristic (mA-mm)
VGS (V) | VDS = 0.100 V | VDS = 0.500 V | VDS = 0.900 V
-0.75 | 0.0006287 | 0.0026187 | 0.008602
-0.74 | 0.0006014 | 0.0025338 | 0.008386
-0.73 | 0.0005734 | 0.0024436 | 0.008167
-0.72 | 0.0005483 | 0.0023642 | 0.007974
-0.71 | 0.0005236 | 0.0022917 | 0.007744
-0.7 | 0.0005002 | 0.0022383 | 0.007525
-0.69 | 0.00047813 | 0.0021476 | 0.007298
-0.68 | 0.00045878 | 0.0020759 | 0.007156
-0.67 | 0.00044221 | 0.0020238 | 0.006873
-0.66 | 0.0004215 | 0.0019386 | 0.006715
-0.65 | 0.00040395 | 0.0018756 | 0.00654
-0.64 | 0.00038577 | 0.0018074 | 0.006365
-0.63 | 0.00037225 | 0.0017577 | 0.006144
-0.62 | 0.00035482 | 0.0016978 | 0.005989
-0.61 | 0.00033569 | 0.0016407 | 0.005814
-0.6 | 0.00032281 | 0.0015857 | 0.005653
-0.59 | 0.00030801 | 0.00153 | 0.005494
-0.58 | 0.00029492 | 0.0014667 | 0.005321
-0.57 | 0.00027857 | 0.0014169 | 0.005168
-0.56 | 0.00026697 | 0.0013816 | 0.005014
-0.55 | 0.00025208 | 0.0013248 | 0.0049151
-0.54 | 0.00024189 | 0.0012712 | 0.0047599
-0.53 | 0.00023046 | 0.0012295 | 0.0046167
-0.52 | 0.00022019 | 0.0011924 | 0.0045021
-0.51 | 0.00021149 | 0.0011529 | 0.0043694
-0.5 | 0.00020192 | 0.0011176 | 0.0042448
-0.49 | 0.00019495 | 0.0010899 | 0.0041586
-0.48 | 0.0001875 | 0.0010562 | 0.0040581
-0.47 | 0.00018164 | 0.0010249 | 0.0039853
-0.46 | 0.00017795 | 0.0010069 | 0.0039137
-0.45 | 0.00017574 | 0.0009963 | 0.0039099
-0.44 | 0.00017736 | 0.0009951 | 0.0038869
-0.43 | 0.00018285 | 0.0010122 | 0.0039388
-0.42 | 0.00019284 | 0.0010408 | 0.0040437
-0.41 | 0.00020985 | 0.0010893 | 0.0042405
-0.4 | 0.00023502 | 0.0011835 | 0.0045456
-0.39 | 0.00027217 | 0.0013127 | 0.0049834
-0.38 | 0.00032629 | 0.001502 | 0.0056838
-0.37 | 0.00040477 | 0.0017744 | 0.006761
-0.36 | 0.00051338 | 0.0021741 | 0.008189
-0.35 | 0.0007084 | 0.0027099 | 0.010194
-0.34 | 0.000934 | 0.0035025 | 0.013177
-0.33 | 0.00124 | 0.0045671 | 0.017259
-0.32 | 0.0016662 | 0.006226 | 0.022963
-0.31 | 0.0022575 | 0.008263 | 0.030866
-0.3 | 0.0030781 | 0.011167 | 0.042047
-0.29 | 0.0041887 | 0.015163 | 0.05758
-0.28 | 0.005784 | 0.020671 | 0.07862
-0.27 | 0.007891 | 0.028306 | 0.10774
-0.26 | 0.010794 | 0.038684 | 0.14648
-0.25 | 0.014728 | 0.052985 | 0.20123
-0.24 | 0.020111 | 0.07277 | 0.27318
-0.23 | 0.027401 | 0.09915 | 0.37256
-0.22 | 0.037306 | 0.1344 | 0.50625
-0.21 | 0.0507 | 0.18226 | 0.685
-0.2 | 0.07099 | 0.24671 | 0.9232
-0.19 | 0.09625 | 0.33286 | 1.2395
-0.18 | 0.13038 | 0.44951 | 1.6566
-0.17 | 0.17573 | 0.6023 | 2.2081
-0.16 | 0.23768 | 0.8057 | 2.9044
-0.15 | 0.31775 | 1.0713 | 3.792
-0.14 | 0.42775 | 1.4266 | 4.9409
-0.13 | 0.5704 | 1.8746 | 6.368
-0.12 | 0.76 | 2.4646 | 8.139
-0.11 | 1.0096 | 3.2091 | 10.247
-0.1 | 1.3354 | 4.1553 | 12.771
-0.09 | 1.7591 | 5.3593 | 15.796
-0.08 | 2.2935 | 6.822 | 19.25
-0.07 | 2.9788 | 8.632 | 23.269
-0.06 | 3.8364 | 10.805 | 27.687
-0.05 | 4.9045 | 13.431 | 32.747
-0.04 | 6.196 | 16.498 | 38.321
-0.03 | 7.747 | 20.039 | 44.344
-0.02 | 9.649 | 24.105 | 50.918
-0.01 | 11.851 | 28.693 | 58.19
0 | 14.426 | 33.944 | 65.72
0.01 | 17.313 | 39.493 | 73.83
0.02 | 20.574 | 45.654 | 82.26
0.03 | 24.231 | 52.375 | 91.27
0.04 | 28.144 | 59.45 | 100.38
0.05 | 32.396 | 67 | 110.05
0.06 | 36.862 | 75.1 | 120.06
0.07 | 41.665 | 83.64 | 130.48
0.08 | 46.58 | 92.3 | 141.04
0.09 | 51.649 | 101.46 | 151.72
0.1 | 56.798 | 110.83 | 162.83
0.11 | 61.89 | 120.56 | 174.11
0.12 | 67.2 | 130.55 | 185.67
0.13 | 72.31 | 140.84 | 197.41
0.14 | 77.37 | 151.22 | 209.01
0.15 | 82.4 | 161.82 | 220.95
0.16 | 87.3 | 172.7 | 232.92
0.17 | 92.16 | 183.43 | 245.02
0.18 | 96.7 | 194.63 | 257.15
0.19 | 101.01 | 205.85 | 269.3
0.2 | 105.04 | 217.13 | 281.54
0.21 | 109.13 | 228.69 | 293.87
0.22 | 113.04 | 239.91 | 306.13
0.23 | 116.73 | 251.41 | 318.27
0.24 | 120.13 | 262.91 | 330.7
0.25 | 123.34 | 274.54 | 342.96
0.26 | 126.11 | 285.99 | 355.12
0.27 | 129.17 | 297.46 | 367.26
0.28 | 131.92 | 308.92 | 379.15
0.29 | 134.53 | 320.24 | 391.26
0.3 | 136.93 | 331.65 | 403.24
0.31 | 138.95 | 342.86 | 415.04
0.32 | 141.06 | 354.09 | 426.7
0.33 | 143.12 | 365.23 | 438.36
0.34 | 145.11 | 376.08 | 449.82
0.35 | 146.84 | 386.96 | 461.12
0.36 | 148.44 | 397.49 | 472.34
0.37 | 149.87 | 408.2 | 483.33
0.38 | 151.42 | 418.47 | 494.22
0.39 | 152.96 | 428.58 | 504.9
0.4 | 154.12 | 438.49 | 515.35
0.41 | 155.32 | 448.21 | 525.79
0.42 | 156.35 | 457.85 | 535.8
0.43 | 157.63 | 467.14 | 545.81
0.44 | 158.64 | 476.13 | 555.52
0.45 | 159.28 | 484.82 | 565.01
0.46 | 160.34 | 493.57 | 574.1
0.47 | 161.18 | 501.79 | 583
0.48 | 162.21 | 509.73 | 592.2
0.49 | 162.93 | 517.37 | 600.7
0.5 | 163.65 | 524.74 | 609

## Tranconductance (mS-mm)
VGS (V) | VDS = 0.100 V | VDS = 0.500 V | VDS = 0.900 V
-0.75 | -0.00273 | -0.00849 | -0.0216
-0.74 | -0.002765 | -0.008755 | -0.02175
-0.73 | -0.002655 | -0.00848 | -0.0206
-0.72 | -0.00249 | -0.007595 | -0.02115
-0.71 | -0.002405 | -0.006295 | -0.02245
-0.7 | -0.0022735 | -0.007205 | -0.0223
-0.69 | -0.002071 | -0.00812 | -0.01845
-0.68 | -0.001796 | -0.00619 | -0.02125
-0.67 | -0.001864 | -0.006865 | -0.02205
-0.66 | -0.001913 | -0.00741 | -0.01665
-0.65 | -0.0017865 | -0.00656 | -0.0175
-0.64 | -0.001585 | -0.005895 | -0.0198
-0.63 | -0.0015475 | -0.00548 | -0.0188
-0.62 | -0.001828 | -0.00585 | -0.0165
-0.61 | -0.0016005 | -0.005605 | -0.0168
-0.6 | -0.001384 | -0.005535 | -0.016
-0.59 | -0.0013945 | -0.00595 | -0.0166
-0.58 | -0.001472 | -0.005655 | -0.0163
-0.57 | -0.0013975 | -0.004255 | -0.01535
-0.56 | -0.0013245 | -0.004605 | -0.012645
-0.55 | -0.001254 | -0.00552 | -0.012705
-0.54 | -0.001081 | -0.004765 | -0.01492
-0.53 | -0.001085 | -0.00394 | -0.01289
-0.52 | -0.0009485 | -0.00383 | -0.012365
-0.51 | -0.0009135 | -0.00374 | -0.012865
-0.5 | -0.000827 | -0.00315 | -0.01054
-0.49 | -0.000721 | -0.00307 | -0.009335
-0.48 | -0.0006655 | -0.00325 | -0.008665
-0.47 | -0.0004775 | -0.002465 | -0.00722
-0.46 | -0.000295 | -0.00143 | -0.00377
-0.45 | -2.95e-05 | -0.00059 | -0.00134
-0.44 | 0.0003555 | 0.000795 | 0.001445
-0.43 | 0.000774 | 0.002285 | 0.00784
-0.42 | 0.00135 | 0.003855 | 0.015085
-0.41 | 0.002109 | 0.007135 | 0.025095
-0.4 | 0.003116 | 0.01117 | 0.037145
-0.39 | 0.0045635 | 0.015925 | 0.05691
-0.38 | 0.00663 | 0.023085 | 0.08888
-0.37 | 0.0093545 | 0.033605 | 0.12526
-0.36 | 0.0151815 | 0.046775 | 0.17165
-0.35 | 0.021031 | 0.06642 | 0.2494
-0.34 | 0.02658 | 0.09286 | 0.35325
-0.33 | 0.03661 | 0.136175 | 0.4893
-0.32 | 0.050875 | 0.184795 | 0.68035
-0.31 | 0.070595 | 0.24705 | 0.9542
-0.3 | 0.09656 | 0.345 | 1.3357
-0.29 | 0.135295 | 0.4752 | 1.82865
-0.28 | 0.185115 | 0.65715 | 2.508
-0.27 | 0.2505 | 0.90065 | 3.393
-0.26 | 0.34185 | 1.23395 | 4.6745
-0.25 | 0.46585 | 1.7043 | 6.335
-0.24 | 0.63365 | 2.30825 | 8.5665
-0.23 | 0.85975 | 3.0815 | 11.6535
-0.22 | 1.16495 | 4.1555 | 15.622
-0.21 | 1.6842 | 5.6155 | 20.8475
-0.2 | 2.2775 | 7.53 | 27.725
-0.19 | 2.9695 | 10.14 | 36.67
-0.18 | 3.974 | 13.472 | 48.43
-0.17 | 5.365 | 17.8095 | 62.39
-0.16 | 7.101 | 23.45 | 79.195
-0.15 | 9.5035 | 31.045 | 101.825
-0.14 | 12.6325 | 40.165 | 128.8
-0.13 | 16.6125 | 51.9 | 159.905
-0.12 | 21.96 | 66.725 | 193.95
-0.11 | 28.77 | 84.535 | 231.6
-0.1 | 37.475 | 107.51 | 277.45
-0.09 | 47.905 | 133.335 | 323.95
-0.08 | 60.985 | 163.635 | 373.65
-0.07 | 77.145 | 199.15 | 421.85
-0.06 | 96.285 | 239.95 | 473.9
-0.05 | 117.98 | 284.65 | 531.7
-0.04 | 142.125 | 330.4 | 579.85
-0.03 | 172.65 | 380.35 | 629.85
-0.02 | 205.2 | 432.7 | 692.3
-0.01 | 238.85 | 491.95 | 740.1
0 | 273.1 | 540 | 782
0.01 | 307.4 | 585.5 | 827
0.02 | 345.9 | 644.1 | 872
0.03 | 378.5 | 689.8 | 906
0.04 | 408.25 | 731.25 | 939
0.05 | 435.9 | 782.5 | 984
0.06 | 463.45 | 832 | 1021.5
0.07 | 485.9 | 860 | 1049
0.08 | 499.2 | 891 | 1062
0.09 | 510.9 | 926.5 | 1089.5
0.1 | 512.05 | 955 | 1119.5
0.11 | 520.1 | 986 | 1142
0.12 | 521 | 1014 | 1165
0.13 | 508.5 | 1033.5 | 1167
0.14 | 504.5 | 1049 | 1177
0.15 | 496.5 | 1074 | 1195.5
0.16 | 488 | 1080.5 | 1203.5
0.17 | 470 | 1096.5 | 1211.5
0.18 | 442.5 | 1121 | 1214
0.19 | 417 | 1125 | 1219.5
0.2 | 406 | 1142 | 1228.5
0.21 | 400 | 1139 | 1229.5
0.22 | 380 | 1136 | 1220
0.23 | 354.5 | 1150 | 1228.5
0.24 | 330.5 | 1156.5 | 1234.5
0.25 | 299 | 1154 | 1221
0.26 | 291.5 | 1146 | 1215
0.27 | 290.5 | 1146.5 | 1201.5
0.28 | 268 | 1139 | 1200
0.29 | 250.5 | 1136.5 | 1204.5
0.3 | 221 | 1131 | 1189
0.31 | 206.5 | 1122 | 1173
0.32 | 208.5 | 1118.5 | 1166
0.33 | 202.5 | 1099.5 | 1156
0.34 | 186 | 1086.5 | 1138
0.35 | 166.5 | 1070.5 | 1126
0.36 | 151.5 | 1062 | 1110.5
0.37 | 149 | 1049 | 1094
0.38 | 154.5 | 1019 | 1078.5
0.39 | 135 | 1001 | 1056.5
0.4 | 118 | 981.5 | 1044.5
0.41 | 111.5 | 968 | 1022.5
0.42 | 115.5 | 946.5 | 1001
0.43 | 114.5 | 914 | 986
0.44 | 82.5 | 884 | 960
0.45 | 85 | 872 | 929
0.46 | 95 | 848.5 | 899.5
0.47 | 93.5 | 808 | 905
0.48 | 87.5 | 779 | 885
0.49 | 72 | 750.5 | 840
0.5 | 72 | 737 | 830