## IDS-VDS Characteristic (mA-mm)
VGS (V) | VDS = 0.100 V | VDS = 0.500 V | VDS = 0.900 V
-0.75 | 0.0006035 | 0.0025182 | 0.008306
-0.74 | 0.0005798 | 0.0024393 | 0.00808
-0.73 | 0.0005537 | 0.0023704 | 0.007889
-0.72 | 0.0005332 | 0.0022958 | 0.00769
-0.71 | 0.0005108 | 0.0022211 | 0.00745
-0.7 | 0.00048717 | 0.0021498 | 0.007254
-0.69 | 0.00046801 | 0.0020796 | 0.007084
-0.68 | 0.00044758 | 0.0020077 | 0.006867
-0.67 | 0.00042777 | 0.0019502 | 0.006672
-0.66 | 0.00041054 | 0.0018749 | 0.006507
-0.65 | 0.00039528 | 0.0018102 | 0.006329
-0.64 | 0.00037703 | 0.0017657 | 0.006164
-0.63 | 0.00036062 | 0.0017006 | 0.005992
-0.62 | 0.0003425 | 0.0016472 | 0.00583
-0.61 | 0.00032909 | 0.0015855 | 0.005654
-0.6 | 0.00031277 | 0.0015393 | 0.005493
-0.59 | 0.00030101 | 0.0014864 | 0.005322
-0.58 | 0.00028628 | 0.0014377 | 0.005177
-0.57 | 0.00027214 | 0.0013791 | 0.005043
-0.56 | 0.00026086 | 0.0013247 | 0.0048788
-0.55 | 0.00024795 | 0.0012919 | 0.0047584
-0.54 | 0.00023674 | 0.0012342 | 0.0046084
-0.53 | 0.00022569 | 0.0011978 | 0.004482
-0.52 | 0.00021646 | 0.0011575 | 0.0043691
-0.51 | 0.00020686 | 0.0011166 | 0.0042572
-0.5 | 0.00019791 | 0.0010804 | 0.0041239
-0.49 | 0.00018945 | 0.0010548 | 0.0039927
-0.48 | 0.00018319 | 0.0010303 | 0.0039272
-0.47 | 0.00017777 | 0.001002 | 0.0038714
-0.46 | 0.00017405 | 0.0009879 | 0.0038071
-0.45 | 0.00017205 | 0.0009727 | 0.003798
-0.44 | 0.0001743 | 0.0009816 | 0.0037967
-0.43 | 0.000179 | 0.0009926 | 0.0038433
-0.42 | 0.00018987 | 0.0010236 | 0.0039659
-0.41 | 0.00020747 | 0.0010802 | 0.004156
-0.4 | 0.00023342 | 0.0011718 | 0.0044902
-0.39 | 0.00027279 | 0.0013051 | 0.0049859
-0.38 | 0.00032944 | 0.0015142 | 0.005762
-0.37 | 0.00041043 | 0.0018011 | 0.006786
-0.36 | 0.00052166 | 0.0022058 | 0.008305
-0.35 | 0.0007207 | 0.0027838 | 0.010453
-0.34 | 0.0009521 | 0.0035913 | 0.01353
-0.33 | 0.0012695 | 0.0047043 | 0.017762
-0.32 | 0.0017019 | 0.006406 | 0.02376
-0.31 | 0.0023067 | 0.008569 | 0.03213
-0.3 | 0.0031337 | 0.011547 | 0.043676
-0.29 | 0.0042773 | 0.015725 | 0.05999
-0.28 | 0.005905 | 0.021412 | 0.08204
-0.27 | 0.008081 | 0.029309 | 0.11222
-0.26 | 0.011019 | 0.039907 | 0.15321
-0.25 | 0.01506 | 0.054712 | 0.20941
-0.24 | 0.020538 | 0.07546 | 0.28677
-0.23 | 0.028044 | 0.10294 | 0.38835
-0.22 | 0.038208 | 0.13943 | 0.52504
-0.21 | 0.051761 | 0.18933 | 0.7121
-0.2 | 0.07301 | 0.25541 | 0.9619
-0.19 | 0.09873 | 0.34452 | 1.2922
-0.18 | 0.13344 | 0.46393 | 1.7213
-0.17 | 0.17999 | 0.6257 | 2.2895
-0.16 | 0.24198 | 0.8308 | 2.9918
-0.15 | 0.32492 | 1.1054 | 3.939
-0.14 | 0.43622 | 1.4679 | 5.1034
-0.13 | 0.5837 | 1.9321 | 6.584
-0.12 | 0.7757 | 2.5319 | 8.35
-0.11 | 1.0292 | 3.2838 | 10.512
-0.1 | 1.352 | 4.2559 | 13.135
-0.09 | 1.7859 | 5.4793 | 16.156
-0.08 | 2.3308 | 6.968 | 19.724
-0.07 | 3.0183 | 8.801 | 23.642
-0.06 | 3.8837 | 10.998 | 28.228
-0.05 | 4.964 | 13.64 | 33.274
-0.04 | 6.255 | 16.733 | 38.895
-0.03 | 7.824 | 20.273 | 44.951
-0.02 | 9.729 | 24.282 | 51.558
-0.01 | 11.903 | 28.986 | 58.71
0 | 14.522 | 34.18 | 66.54
0.01 | 17.404 | 39.875 | 74.54
0.02 | 20.631 | 46.002 | 82.98
0.03 | 24.259 | 52.715 | 91.94
0.04 | 28.191 | 59.75 | 101.17
0.05 | 32.424 | 67.39 | 110.84
0.06 | 36.916 | 75.39 | 120.8
0.07 | 41.683 | 83.86 | 131.22
0.08 | 46.512 | 92.69 | 141.64
0.09 | 51.556 | 101.59 | 152.56
0.1 | 56.673 | 111.04 | 163.54
0.11 | 61.71 | 120.78 | 174.85
0.12 | 66.96 | 130.82 | 186.41
0.13 | 72.11 | 141.16 | 197.8
0.14 | 77.3 | 151.32 | 209.67
0.15 | 82.32 | 162.03 | 221.53
0.16 | 87.21 | 172.9 | 233.5
0.17 | 91.74 | 183.74 | 245.64
0.18 | 96.29 | 194.76 | 257.57
0.19 | 100.58 | 205.93 | 269.73
0.2 | 104.94 | 217.19 | 281.95
0.21 | 108.97 | 228.69 | 294.35
0.22 | 112.72 | 240 | 306.43
0.23 | 116.13 | 251.35 | 318.76
0.24 | 119.56 | 262.87 | 330.94
0.25 | 122.8 | 274.5 | 343.24
0.26 | 125.95 | 285.98 | 355.5
0.27 | 128.83 | 297.44 | 367.36
0.28 | 131.56 | 308.62 | 379.48
0.29 | 134.06 | 320.06 | 391.5
0.3 | 136.29 | 331.52 | 403.45
0.31 | 138.44 | 342.7 | 415.27
0.32 | 140.74 | 353.9 | 426.82
0.33 | 142.74 | 364.9 | 438.53
0.34 | 144.66 | 375.86 | 449.98
0.35 | 146.05 | 386.6 | 461.26
0.36 | 147.83 | 397.31 | 472.29
0.37 | 149.54 | 407.7 | 483.45
0.38 | 151.1 | 418.07 | 494.31
0.39 | 152.18 | 428.16 | 504.98
0.4 | 153.4 | 438.07 | 515.4
0.41 | 154.7 | 447.87 | 525.6
0.42 | 156.01 | 457.37 | 535.89
0.43 | 157.2 | 466.59 | 545.8
0.44 | 157.83 | 475.61 | 555.43
0.45 | 158.74 | 484.39 | 565.06
0.46 | 159.95 | 493.03 | 574.1
0.47 | 160.67 | 501.14 | 583.2
0.48 | 161.56 | 509.06 | 591.8
0.49 | 162.1 | 516.81 | 600.6
0.5 | 163.09 | 524.23 | 608.6

## Tranconductance (mS-mm)
VGS (V) | VDS = 0.100 V | VDS = 0.500 V | VDS = 0.900 V
-0.75 | -0.00237 | -0.00789 | -0.0226
-0.74 | -0.00249 | -0.00739 | -0.02085
-0.73 | -0.00233 | -0.007175 | -0.0195
-0.72 | -0.002145 | -0.007465 | -0.02195
-0.71 | -0.0023015 | -0.0073 | -0.0218
-0.7 | -0.0021395 | -0.007075 | -0.0183
-0.69 | -0.0019795 | -0.007105 | -0.01935
-0.68 | -0.002012 | -0.00647 | -0.0206
-0.67 | -0.001852 | -0.00664 | -0.018
-0.66 | -0.0016245 | -0.007 | -0.01715
-0.65 | -0.0016755 | -0.00546 | -0.01715
-0.64 | -0.001733 | -0.00548 | -0.01685
-0.63 | -0.0017265 | -0.005925 | -0.0167
-0.62 | -0.0015765 | -0.005755 | -0.0169
-0.61 | -0.0014865 | -0.005395 | -0.01685
-0.6 | -0.001404 | -0.004955 | -0.0166
-0.59 | -0.0013245 | -0.00508 | -0.0158
-0.58 | -0.0014435 | -0.005365 | -0.01395
-0.57 | -0.001271 | -0.00565 | -0.01491
-0.56 | -0.0012095 | -0.00436 | -0.01423
-0.55 | -0.001206 | -0.004525 | -0.01352
-0.54 | -0.001113 | -0.004705 | -0.01382
-0.53 | -0.001014 | -0.003835 | -0.011965
-0.52 | -0.0009415 | -0.00406 | -0.01124
-0.51 | -0.0009275 | -0.003855 | -0.01226
-0.5 | -0.0008705 | -0.00309 | -0.013225
-0.49 | -0.000736 | -0.002505 | -0.009835
-0.48 | -0.000584 | -0.00264 | -0.006065
-0.47 | -0.000457 | -0.00212 | -0.006005
-0.46 | -0.000286 | -0.001465 | -0.00367
-0.45 | 1.25e-05 | -0.000315 | -0.00052
-0.44 | 0.0003475 | 0.000995 | 0.002265
-0.43 | 0.0007785 | 0.0021 | 0.00846
-0.42 | 0.0014235 | 0.00438 | 0.015635
-0.41 | 0.0021775 | 0.00741 | 0.026215
-0.4 | 0.003266 | 0.011245 | 0.041495
-0.39 | 0.004801 | 0.01712 | 0.06359
-0.38 | 0.006882 | 0.0248 | 0.090005
-0.37 | 0.009611 | 0.03458 | 0.12715
-0.36 | 0.0155135 | 0.049135 | 0.18335
-0.35 | 0.021522 | 0.069275 | 0.26125
-0.34 | 0.02744 | 0.096025 | 0.36545
-0.33 | 0.03749 | 0.140735 | 0.5115
-0.32 | 0.05186 | 0.193235 | 0.7184
-0.31 | 0.07159 | 0.25705 | 0.9958
-0.3 | 0.09853 | 0.3578 | 1.393
-0.29 | 0.138565 | 0.49325 | 1.9182
-0.28 | 0.190185 | 0.6792 | 2.6115
-0.27 | 0.2557 | 0.92475 | 3.5585
-0.26 | 0.34895 | 1.27015 | 4.8595
-0.25 | 0.47595 | 1.77765 | 6.678
-0.24 | 0.6492 | 2.4114 | 8.947
-0.23 | 0.8835 | 3.1985 | 11.9135
-0.22 | 1.18585 | 4.3195 | 16.1875
-0.21 | 1.7401 | 5.799 | 21.843
-0.2 | 2.34845 | 7.7595 | 29.005
-0.19 | 3.0215 | 10.426 | 37.97
-0.18 | 4.063 | 14.059 | 49.865
-0.17 | 5.427 | 18.3435 | 63.525
-0.16 | 7.2465 | 23.985 | 82.475
-0.15 | 9.712 | 31.855 | 105.58
-0.14 | 12.939 | 41.335 | 132.25
-0.13 | 16.974 | 53.2 | 162.33
-0.12 | 22.275 | 67.585 | 196.4
-0.11 | 28.815 | 86.2 | 239.25
-0.1 | 37.835 | 109.775 | 282.2
-0.09 | 48.94 | 135.605 | 329.45
-0.08 | 61.62 | 166.085 | 374.3
-0.07 | 77.645 | 201.5 | 425.2
-0.06 | 97.285 | 241.95 | 481.6
-0.05 | 118.565 | 286.75 | 533.35
-0.04 | 143 | 331.65 | 583.85
-0.03 | 173.7 | 377.45 | 633.15
-0.02 | 203.95 | 435.65 | 687.95
-0.01 | 239.65 | 494.9 | 749.1
0 | 275.05 | 544.45 | 791.5
0.01 | 305.45 | 591.1 | 822
0.02 | 342.75 | 642 | 870
0.03 | 378 | 687.4 | 909.5
0.04 | 408.25 | 733.75 | 945
0.05 | 436.25 | 782 | 981.5
0.06 | 462.95 | 823.5 | 1019
0.07 | 479.8 | 865 | 1042
0.08 | 493.65 | 886.5 | 1067
0.09 | 508.05 | 917.5 | 1095
0.1 | 507.7 | 959.5 | 1114.5
0.11 | 514.35 | 989 | 1143.5
0.12 | 520 | 1019 | 1147.5
0.13 | 517 | 1025 | 1163
0.14 | 510.5 | 1043.5 | 1186.5
0.15 | 495.5 | 1079 | 1191.5
0.16 | 471 | 1085.5 | 1205.5
0.17 | 454 | 1093 | 1203.5
0.18 | 442 | 1109.5 | 1204.5
0.19 | 432.5 | 1121.5 | 1219
0.2 | 419.5 | 1138 | 1231
0.21 | 389 | 1140.5 | 1224
0.22 | 358 | 1133 | 1220.5
0.23 | 342 | 1143.5 | 1225.5
0.24 | 333.5 | 1157.5 | 1224
0.25 | 319.5 | 1155.5 | 1228
0.26 | 301.5 | 1147 | 1206
0.27 | 280.5 | 1132 | 1199
0.28 | 261.5 | 1131 | 1207
0.29 | 236.5 | 1145 | 1198.5
0.3 | 219 | 1132 | 1188.5
0.31 | 222.5 | 1119 | 1168.5
0.32 | 215 | 1110 | 1163
0.33 | 196 | 1098 | 1158
0.34 | 165.5 | 1085 | 1136.5
0.35 | 158.5 | 1072.5 | 1115.5
0.36 | 174.5 | 1055 | 1109.5
0.37 | 163.5 | 1038 | 1101
0.38 | 132 | 1023 | 1076.5
0.39 | 115 | 1000 | 1054.5
0.4 | 126 | 985.5 | 1031
0.41 | 130.5 | 965 | 1024.5
0.42 | 125 | 936 | 1010
0.43 | 91 | 912 | 977
0.44 | 77 | 890 | 963
0.45 | 106 | 871 | 933.5
0.46 | 96.5 | 837.5 | 907
0.47 | 80.5 | 801.5 | 885
0.48 | 71.5 | 783.5 | 870
0.49 | 76.5 | 758.5 | 840
0.5 | 99 | 742 | 800