## IDS-VDS Characteristic (mA-mm)
VGS (V) | VDS = 0.100 V | VDS = 0.500 V | VDS = 0.900 V
-0.75 | 0.0006099 | 0.0025191 | 0.008277
-0.74 | 0.0005866 | 0.0024343 | 0.008048
-0.73 | 0.0005539 | 0.0023423 | 0.007794
-0.72 | 0.0005317 | 0.0022724 | 0.007625
-0.71 | 0.0005139 | 0.0022191 | 0.007421
-0.7 | 0.00048931 | 0.0021334 | 0.00728
-0.69 | 0.00047248 | 0.0020514 | 0.007074
-0.68 | 0.00045187 | 0.0020036 | 0.006864
-0.67 | 0.00043097 | 0.0019261 | 0.00668
-0.66 | 0.00041202 | 0.0018638 | 0.006436
-0.65 | 0.00039809 | 0.001803 | 0.006287
-0.64 | 0.00038069 | 0.0017425 | 0.006113
-0.63 | 0.00036511 | 0.0016922 | 0.005938
-0.62 | 0.00034775 | 0.0016228 | 0.005785
-0.61 | 0.00032743 | 0.001569 | 0.005631
-0.6 | 0.00031413 | 0.0015236 | 0.00547
-0.59 | 0.00029933 | 0.0014706 | 0.005296
-0.58 | 0.00028964 | 0.0014268 | 0.005156
-0.57 | 0.00027801 | 0.0013684 | 0.00503
-0.56 | 0.00026468 | 0.0013185 | 0.0048836
-0.55 | 0.00025186 | 0.0012785 | 0.0047256
-0.54 | 0.00024134 | 0.0012319 | 0.0046017
-0.53 | 0.00023089 | 0.0011857 | 0.0044209
-0.52 | 0.00022065 | 0.0011452 | 0.0043232
-0.51 | 0.00020956 | 0.0011076 | 0.0042287
-0.5 | 0.00020275 | 0.0010717 | 0.0041341
-0.49 | 0.00019482 | 0.0010464 | 0.0040323
-0.48 | 0.0001898 | 0.0010222 | 0.0039642
-0.47 | 0.00018501 | 0.0010021 | 0.0039173
-0.46 | 0.00018198 | 0.0009841 | 0.0038604
-0.45 | 0.00018167 | 0.0009818 | 0.0038559
-0.44 | 0.0001835 | 0.0009894 | 0.0038635
-0.43 | 0.00019077 | 0.0010085 | 0.0039511
-0.42 | 0.00020424 | 0.0010554 | 0.004108
-0.41 | 0.00022355 | 0.0011282 | 0.0043542
-0.4 | 0.00025549 | 0.0012375 | 0.0047549
-0.39 | 0.00029909 | 0.0013963 | 0.0053413
-0.38 | 0.00036527 | 0.0016416 | 0.006317
-0.37 | 0.00045547 | 0.0019695 | 0.007552
-0.36 | 0.0005956 | 0.0024524 | 0.00935
-0.35 | 0.0007761 | 0.0031171 | 0.011924
-0.34 | 0.0010269 | 0.0040451 | 0.015478
-0.33 | 0.0013738 | 0.0053138 | 0.020475
-0.32 | 0.00185 | 0.00727 | 0.027452
-0.31 | 0.0025072 | 0.009722 | 0.03704
-0.3 | 0.0033975 | 0.013134 | 0.050481
-0.29 | 0.0046411 | 0.017815 | 0.06926
-0.28 | 0.00666 | 0.024293 | 0.09392
-0.27 | 0.0091 | 0.033156 | 0.12877
-0.26 | 0.012332 | 0.045179 | 0.17576
-0.25 | 0.016794 | 0.06259 | 0.23952
-0.24 | 0.022793 | 0.08476 | 0.32553
-0.23 | 0.031086 | 0.11464 | 0.44242
-0.22 | 0.042185 | 0.15492 | 0.6009
-0.21 | 0.05748 | 0.20989 | 0.8047
-0.2 | 0.0777 | 0.28348 | 1.0827
-0.19 | 0.10514 | 0.38255 | 1.4474
-0.18 | 0.14267 | 0.51432 | 1.9242
-0.17 | 0.19171 | 0.6869 | 2.5423
-0.16 | 0.25703 | 0.9174 | 3.3222
-0.15 | 0.34557 | 1.2105 | 4.3245
-0.14 | 0.46323 | 1.6019 | 5.6072
-0.13 | 0.6243 | 2.1104 | 7.18
-0.12 | 0.8305 | 2.7572 | 9.078
-0.11 | 1.099 | 3.586 | 11.364
-0.1 | 1.4522 | 4.6097 | 14.086
-0.09 | 1.8988 | 5.908 | 17.312
-0.08 | 2.4803 | 7.509 | 20.935
-0.07 | 3.2062 | 9.452 | 25.127
-0.06 | 4.1139 | 11.754 | 29.773
-0.05 | 5.2523 | 14.516 | 35.046
-0.04 | 6.597 | 17.767 | 40.834
-0.03 | 8.242 | 21.484 | 47.011
-0.02 | 10.186 | 25.723 | 53.79
-0.01 | 12.488 | 30.43 | 61.15
0 | 15.117 | 35.817 | 68.87
0.01 | 18.122 | 41.649 | 77.09
0.02 | 21.429 | 47.883 | 85.71
0.03 | 25.126 | 54.706 | 94.76
0.04 | 29.108 | 61.93 | 104.2
0.05 | 33.39 | 69.55 | 113.88
0.06 | 37.933 | 77.69 | 123.94
0.07 | 42.754 | 86.31 | 134.28
0.08 | 47.7 | 95.11 | 145.02
0.09 | 52.735 | 104.42 | 155.88
0.1 | 57.76 | 113.72 | 166.98
0.11 | 62.95 | 123.54 | 178.35
0.12 | 68.24 | 133.64 | 189.72
0.13 | 73.39 | 143.89 | 201.5
0.14 | 78.41 | 154.28 | 213.24
0.15 | 83.35 | 164.93 | 225.14
0.16 | 88.24 | 175.81 | 237.28
0.17 | 92.88 | 186.7 | 249.13
0.18 | 97.39 | 197.72 | 261.34
0.19 | 101.78 | 208.85 | 273.53
0.2 | 105.95 | 220.22 | 285.74
0.21 | 109.79 | 231.77 | 298.03
0.22 | 113.53 | 243.07 | 310.22
0.23 | 117.11 | 254.64 | 322.48
0.24 | 120.46 | 265.91 | 334.74
0.25 | 123.9 | 277.6 | 347.05
0.26 | 126.75 | 289.04 | 359.08
0.27 | 129.41 | 300.52 | 371.27
0.28 | 132.1 | 311.85 | 383.16
0.29 | 134.61 | 323.18 | 395.14
0.3 | 137.21 | 334.64 | 407.22
0.31 | 139.42 | 345.83 | 418.84
0.32 | 141.39 | 357.01 | 430.54
0.33 | 143.18 | 367.93 | 442.15
0.34 | 145.2 | 378.85 | 453.47
0.35 | 146.95 | 389.63 | 464.7
0.36 | 148.63 | 400.28 | 475.91
0.37 | 150.01 | 410.89 | 486.94
0.38 | 151.28 | 420.92 | 497.77
0.39 | 152.96 | 431.06 | 508.38
0.4 | 154.18 | 440.95 | 518.64
0.41 | 155.33 | 450.64 | 529.05
0.42 | 156.33 | 460.16 | 539.2
0.43 | 157.27 | 469.3 | 549.1
0.44 | 158.52 | 478.35 | 558.8
0.45 | 159.48 | 487.04 | 568.05
0.46 | 160.23 | 495.6 | 577.2
0.47 | 161 | 503.69 | 586.2
0.48 | 162.1 | 511.58 | 594.9
0.49 | 162.83 | 519.2 | 603.5
0.5 | 163.49 | 526.64 | 611.8

## Tranconductance (mS-mm)
VGS (V) | VDS = 0.100 V | VDS = 0.500 V | VDS = 0.900 V
-0.75 | -0.00233 | -0.00848 | -0.0229
-0.74 | -0.0028 | -0.00884 | -0.02415
-0.73 | -0.002745 | -0.008095 | -0.02115
-0.72 | -0.002 | -0.00616 | -0.01865
-0.71 | -0.0021195 | -0.00695 | -0.01725
-0.7 | -0.002071 | -0.008385 | -0.01735
-0.69 | -0.001872 | -0.00649 | -0.0208
-0.68 | -0.0020755 | -0.006265 | -0.0197
-0.67 | -0.0019925 | -0.00699 | -0.0214
-0.66 | -0.001644 | -0.006155 | -0.01965
-0.65 | -0.0015665 | -0.006065 | -0.01615
-0.64 | -0.001649 | -0.00554 | -0.01745
-0.63 | -0.001647 | -0.005985 | -0.0164
-0.62 | -0.001884 | -0.00616 | -0.01535
-0.61 | -0.001681 | -0.00496 | -0.01575
-0.6 | -0.001405 | -0.00492 | -0.01675
-0.59 | -0.0012245 | -0.00484 | -0.0157
-0.58 | -0.001066 | -0.00511 | -0.0133
-0.57 | -0.001248 | -0.005415 | -0.01362
-0.56 | -0.0013075 | -0.004495 | -0.01522
-0.55 | -0.001167 | -0.00433 | -0.014095
-0.54 | -0.0010485 | -0.00464 | -0.015235
-0.53 | -0.0010345 | -0.004335 | -0.013925
-0.52 | -0.0010665 | -0.003905 | -0.00961
-0.51 | -0.000895 | -0.003675 | -0.009455
-0.5 | -0.000737 | -0.00306 | -0.00982
-0.49 | -0.0006475 | -0.002475 | -0.008495
-0.48 | -0.0004905 | -0.002215 | -0.00575
-0.47 | -0.000391 | -0.001905 | -0.00519
-0.46 | -0.000167 | -0.001015 | -0.00307
-0.45 | 7.6e-05 | 0.000265 | 0.000155
-0.44 | 0.000455 | 0.001335 | 0.00476
-0.43 | 0.001037 | 0.0033 | 0.012225
-0.42 | 0.001639 | 0.005985 | 0.020155
-0.41 | 0.0025625 | 0.009105 | 0.032345
-0.4 | 0.003777 | 0.013405 | 0.049355
-0.39 | 0.005489 | 0.020205 | 0.078105
-0.38 | 0.007819 | 0.02866 | 0.110535
-0.37 | 0.0115165 | 0.04054 | 0.15165
-0.36 | 0.0160315 | 0.05738 | 0.2186
-0.35 | 0.021565 | 0.079635 | 0.3064
-0.34 | 0.029885 | 0.109835 | 0.42755
-0.33 | 0.041155 | 0.161245 | 0.5987
-0.32 | 0.05667 | 0.22041 | 0.82825
-0.31 | 0.077375 | 0.2932 | 1.15145
-0.3 | 0.106695 | 0.40465 | 1.611
-0.29 | 0.163125 | 0.55795 | 2.17195
-0.28 | 0.222945 | 0.76705 | 2.9755
-0.27 | 0.2836 | 1.0443 | 4.092
-0.26 | 0.3847 | 1.4717 | 5.5375
-0.25 | 0.52305 | 1.97905 | 7.4885
-0.24 | 0.7146 | 2.6025 | 10.145
-0.23 | 0.9696 | 3.508 | 13.7685
-0.22 | 1.3197 | 4.7625 | 18.114
-0.21 | 1.77575 | 6.428 | 24.09
-0.2 | 2.383 | 8.633 | 32.135
-0.19 | 3.2485 | 11.542 | 42.075
-0.18 | 4.3285 | 15.2175 | 54.745
-0.17 | 5.718 | 20.154 | 69.9
-0.16 | 7.693 | 26.18 | 89.11
-0.15 | 10.31 | 34.225 | 114.25
-0.14 | 13.9365 | 44.995 | 142.775
-0.13 | 18.3635 | 57.765 | 173.54
-0.12 | 23.735 | 73.78 | 209.2
-0.11 | 31.085 | 92.625 | 250.4
-0.1 | 39.99 | 116.1 | 297.4
-0.09 | 51.405 | 144.965 | 342.45
-0.08 | 65.37 | 177.2 | 390.75
-0.07 | 81.68 | 212.25 | 441.9
-0.06 | 102.305 | 253.2 | 495.95
-0.05 | 124.155 | 300.65 | 553.05
-0.04 | 149.485 | 348.4 | 598.25
-0.03 | 179.45 | 397.8 | 647.8
-0.02 | 212.3 | 447.3 | 706.95
-0.01 | 246.55 | 504.7 | 754
0 | 281.7 | 560.95 | 797
0.01 | 315.6 | 603.3 | 842
0.02 | 350.2 | 652.85 | 883.5
0.03 | 383.95 | 702.35 | 924.5
0.04 | 413.2 | 742.2 | 956
0.05 | 441.25 | 788 | 987
0.06 | 468.2 | 838 | 1020
0.07 | 488.35 | 871 | 1054
0.08 | 499.05 | 905.5 | 1080
0.09 | 503 | 930.5 | 1098
0.1 | 510.75 | 956 | 1123.5
0.11 | 524 | 996 | 1137
0.12 | 522 | 1017.5 | 1157.5
0.13 | 508.5 | 1032 | 1176
0.14 | 498 | 1052 | 1182
0.15 | 491.5 | 1076.5 | 1202
0.16 | 476.5 | 1088.5 | 1199.5
0.17 | 457.5 | 1095.5 | 1203
0.18 | 445 | 1107.5 | 1220
0.19 | 428 | 1125 | 1220
0.2 | 400.5 | 1146 | 1225
0.21 | 379 | 1142.5 | 1224
0.22 | 366 | 1143.5 | 1222.5
0.23 | 346.5 | 1142 | 1226
0.24 | 339.5 | 1148 | 1228.5
0.25 | 314.5 | 1156.5 | 1217
0.26 | 275.5 | 1146 | 1211
0.27 | 267.5 | 1140.5 | 1204
0.28 | 260 | 1133 | 1193.5
0.29 | 255.5 | 1139.5 | 1203
0.3 | 240.5 | 1132.5 | 1185
0.31 | 209 | 1118.5 | 1166
0.32 | 188 | 1105 | 1165.5
0.33 | 190.5 | 1092 | 1146.5
0.34 | 188.5 | 1085 | 1127.5
0.35 | 171.5 | 1071.5 | 1122
0.36 | 153 | 1063 | 1112
0.37 | 132.5 | 1032 | 1093
0.38 | 147.5 | 1008.5 | 1072
0.39 | 145 | 1001.5 | 1043.5
0.4 | 118.5 | 979 | 1033.5
0.41 | 107.5 | 960.5 | 1028
0.42 | 97 | 933 | 1002.5
0.43 | 109.5 | 909.5 | 980
0.44 | 110.5 | 887 | 947.5
0.45 | 85.5 | 862.5 | 920
0.46 | 76 | 832.5 | 907.5
0.47 | 93.5 | 799 | 885
0.48 | 91.5 | 775.5 | 865
0.49 | 69.5 | 753 | 845
0.5 | 66 | 744 | 830