## IDS-VDS Characteristic (mA-mm)
VGS (V) | VDS = 0.100 V | VDS = 0.500 V | VDS = 0.900 V
-0.75 | 0.0005572 | 0.0022129 | 0.007138
-0.74 | 0.000532 | 0.0021495 | 0.006965
-0.73 | 0.0005105 | 0.0020738 | 0.006793
-0.72 | 0.00049529 | 0.0020061 | 0.006599
-0.71 | 0.00047234 | 0.001949 | 0.00642
-0.7 | 0.0004534 | 0.0019102 | 0.006276
-0.69 | 0.00043248 | 0.0018417 | 0.006094
-0.68 | 0.00041328 | 0.001786 | 0.005947
-0.67 | 0.00039658 | 0.0017237 | 0.005823
-0.66 | 0.00038399 | 0.0016668 | 0.00565
-0.65 | 0.00036913 | 0.0016218 | 0.005557
-0.64 | 0.0003511 | 0.001584 | 0.005353
-0.63 | 0.00033433 | 0.0015187 | 0.005215
-0.62 | 0.00032004 | 0.001463 | 0.005081
-0.61 | 0.00030841 | 0.0014115 | 0.0049317
-0.6 | 0.00029482 | 0.0013666 | 0.0048166
-0.59 | 0.00028229 | 0.0013306 | 0.004661
-0.58 | 0.00026785 | 0.0012865 | 0.0045462
-0.57 | 0.00025405 | 0.0012462 | 0.0044018
-0.56 | 0.00024434 | 0.0012035 | 0.0042894
-0.55 | 0.00023267 | 0.0011701 | 0.0041509
-0.54 | 0.00022305 | 0.0011316 | 0.0040431
-0.53 | 0.00021347 | 0.0010936 | 0.003953
-0.52 | 0.00020437 | 0.0010543 | 0.0038342
-0.51 | 0.00019539 | 0.0010262 | 0.0037817
-0.5 | 0.00018839 | 0.0009982 | 0.0036821
-0.49 | 0.00018284 | 0.0009724 | 0.0035715
-0.48 | 0.00017698 | 0.0009508 | 0.0034955
-0.47 | 0.00017384 | 0.000941 | 0.0034799
-0.46 | 0.00017334 | 0.0009291 | 0.0034593
-0.45 | 0.00017374 | 0.0009304 | 0.0034903
-0.44 | 0.00017826 | 0.000953 | 0.0035413
-0.43 | 0.00018654 | 0.0009851 | 0.0036884
-0.42 | 0.00020209 | 0.0010357 | 0.0038731
-0.41 | 0.00022414 | 0.0011262 | 0.0042103
-0.4 | 0.00025974 | 0.0012598 | 0.0047284
-0.39 | 0.00031319 | 0.0014508 | 0.0054423
-0.38 | 0.00038391 | 0.0017275 | 0.006553
-0.37 | 0.00048502 | 0.0021082 | 0.007988
-0.36 | 0.0006613 | 0.0026623 | 0.010097
-0.35 | 0.0008638 | 0.0034106 | 0.012967
-0.34 | 0.0011439 | 0.0044574 | 0.017085
-0.33 | 0.0015357 | 0.006014 | 0.022807
-0.32 | 0.0020647 | 0.007994 | 0.030518
-0.31 | 0.0027939 | 0.010776 | 0.041664
-0.3 | 0.0037888 | 0.014623 | 0.056672
-0.29 | 0.0051596 | 0.019819 | 0.07728
-0.28 | 0.007285 | 0.02689 | 0.10542
-0.27 | 0.009926 | 0.03671 | 0.14448
-0.26 | 0.013424 | 0.049949 | 0.19638
-0.25 | 0.018238 | 0.06896 | 0.26742
-0.24 | 0.024678 | 0.09256 | 0.35928
-0.23 | 0.033551 | 0.12591 | 0.48881
-0.22 | 0.045448 | 0.17025 | 0.6584
-0.21 | 0.06272 | 0.22966 | 0.8825
-0.2 | 0.0848 | 0.30868 | 1.1823
-0.19 | 0.11344 | 0.41248 | 1.5675
-0.18 | 0.15362 | 0.55496 | 2.0839
-0.17 | 0.2063 | 0.7374 | 2.7363
-0.16 | 0.27579 | 0.9812 | 3.5704
-0.15 | 0.36966 | 1.2979 | 4.6387
-0.14 | 0.49034 | 1.7102 | 5.988
-0.13 | 0.6582 | 2.2423 | 7.611
-0.12 | 0.8685 | 2.9159 | 9.602
-0.11 | 1.1485 | 3.7729 | 11.98
-0.1 | 1.5082 | 4.8516 | 14.778
-0.09 | 1.9759 | 6.205 | 18.088
-0.08 | 2.5718 | 7.834 | 21.788
-0.07 | 3.3083 | 9.821 | 26.058
-0.06 | 4.2351 | 12.181 | 30.841
-0.05 | 5.3781 | 15.02 | 36.109
-0.04 | 6.738 | 18.362 | 41.971
-0.03 | 8.364 | 22.044 | 48.317
-0.02 | 10.344 | 26.35 | 55.052
-0.01 | 12.645 | 31.169 | 62.44
0 | 15.306 | 36.626 | 70.45
0.01 | 18.275 | 42.371 | 78.62
0.02 | 21.566 | 48.695 | 87.17
0.03 | 25.297 | 55.602 | 96.33
0.04 | 29.294 | 62.75 | 105.73
0.05 | 33.577 | 70.44 | 115.54
0.06 | 38.081 | 78.65 | 125.55
0.07 | 42.853 | 87.23 | 136.09
0.08 | 47.749 | 95.97 | 146.73
0.09 | 52.782 | 105.15 | 157.54
0.1 | 57.93 | 114.57 | 168.72
0.11 | 63.11 | 124.35 | 179.92
0.12 | 68.34 | 134.49 | 191.62
0.13 | 73.34 | 144.63 | 203.2
0.14 | 78.4 | 155.05 | 214.92
0.15 | 83.38 | 165.62 | 226.63
0.16 | 88.32 | 176.53 | 238.69
0.17 | 93.05 | 187.22 | 250.73
0.18 | 97.51 | 198.4 | 262.91
0.19 | 101.63 | 209.62 | 274.99
0.2 | 105.77 | 220.8 | 286.91
0.21 | 109.73 | 232.25 | 299.36
0.22 | 113.69 | 243.4 | 311.53
0.23 | 117.27 | 254.91 | 323.78
0.24 | 120.6 | 266.39 | 336.01
0.25 | 123.6 | 277.88 | 348.02
0.26 | 126.49 | 289.32 | 360.16
0.27 | 129.41 | 300.63 | 372.19
0.28 | 132.22 | 311.97 | 384.17
0.29 | 134.77 | 323.25 | 396.02
0.3 | 137.05 | 334.72 | 407.95
0.31 | 139.2 | 345.72 | 419.58
0.32 | 141.16 | 356.85 | 431.1
0.33 | 143.2 | 367.71 | 442.69
0.34 | 145.15 | 378.6 | 453.87
0.35 | 146.91 | 389.41 | 465.15
0.36 | 148.5 | 399.77 | 476.16
0.37 | 149.77 | 410.34 | 487.11
0.38 | 151.36 | 420.53 | 497.89
0.39 | 152.86 | 430.54 | 508.26
0.4 | 153.73 | 440.33 | 518.64
0.41 | 155.04 | 449.92 | 528.9
0.42 | 156.07 | 459.45 | 538.88
0.43 | 157.36 | 468.5 | 548.66
0.44 | 158.45 | 477.45 | 558.2
0.45 | 159.15 | 486.1 | 567.58
0.46 | 159.93 | 494.61 | 576.6
0.47 | 161.02 | 502.64 | 585.3
0.48 | 161.91 | 510.41 | 594
0.49 | 162.69 | 518.03 | 602.6
0.5 | 163.25 | 525.33 | 610.6

## Tranconductance (mS-mm)
VGS (V) | VDS = 0.100 V | VDS = 0.500 V | VDS = 0.900 V
-0.75 | -0.00252 | -0.00634 | -0.0173
-0.74 | -0.002335 | -0.006955 | -0.01725
-0.73 | -0.0018355 | -0.00717 | -0.0183
-0.72 | -0.001908 | -0.00624 | -0.01865
-0.71 | -0.0020945 | -0.004795 | -0.01615
-0.7 | -0.001993 | -0.005365 | -0.0163
-0.69 | -0.002006 | -0.00621 | -0.01645
-0.68 | -0.001795 | -0.0059 | -0.01355
-0.67 | -0.0014645 | -0.00596 | -0.01485
-0.66 | -0.0013725 | -0.005095 | -0.0133
-0.65 | -0.0016445 | -0.00414 | -0.01485
-0.64 | -0.00174 | -0.005155 | -0.0171
-0.63 | -0.001553 | -0.00605 | -0.0136
-0.62 | -0.001296 | -0.00536 | -0.014165
-0.61 | -0.001261 | -0.00482 | -0.01322
-0.6 | -0.001306 | -0.004045 | -0.013535
-0.59 | -0.0013485 | -0.004005 | -0.01352
-0.58 | -0.001412 | -0.00422 | -0.01296
-0.57 | -0.0011755 | -0.00415 | -0.01284
-0.56 | -0.001069 | -0.003805 | -0.012545
-0.55 | -0.0010645 | -0.003595 | -0.012315
-0.54 | -0.00096 | -0.003825 | -0.009895
-0.53 | -0.000934 | -0.003865 | -0.010445
-0.52 | -0.000904 | -0.00337 | -0.008565
-0.51 | -0.000799 | -0.002805 | -0.007605
-0.5 | -0.0006275 | -0.00269 | -0.01051
-0.49 | -0.0005705 | -0.00237 | -0.00933
-0.48 | -0.00045 | -0.00157 | -0.00458
-0.47 | -0.000182 | -0.001085 | -0.00181
-0.46 | -5e-06 | -0.00053 | 0.00052
-0.45 | 0.000246 | 0.001195 | 0.0041
-0.44 | 0.00064 | 0.002735 | 0.009905
-0.43 | 0.0011915 | 0.004135 | 0.01659
-0.42 | 0.00188 | 0.007055 | 0.026095
-0.41 | 0.0028825 | 0.011205 | 0.042765
-0.4 | 0.0044525 | 0.01623 | 0.0616
-0.39 | 0.0062085 | 0.023385 | 0.09123
-0.38 | 0.0085915 | 0.03287 | 0.127285
-0.37 | 0.0138695 | 0.04674 | 0.1772
-0.36 | 0.018939 | 0.06512 | 0.24895
-0.35 | 0.02413 | 0.089755 | 0.3494
-0.34 | 0.033595 | 0.13017 | 0.492
-0.33 | 0.04604 | 0.17683 | 0.67165
-0.32 | 0.06291 | 0.2381 | 0.94285
-0.31 | 0.086205 | 0.33145 | 1.3077
-0.3 | 0.118285 | 0.45215 | 1.7808
-0.29 | 0.17481 | 0.61335 | 2.4374
-0.28 | 0.23832 | 0.84455 | 3.36
-0.27 | 0.30695 | 1.15295 | 4.548
-0.26 | 0.4156 | 1.6125 | 6.147
-0.25 | 0.5627 | 2.13055 | 8.145
-0.24 | 0.76565 | 2.8475 | 11.0695
-0.23 | 1.0385 | 3.8845 | 14.956
-0.22 | 1.45845 | 5.1875 | 19.6845
-0.21 | 1.9676 | 6.9215 | 26.195
-0.2 | 2.536 | 9.141 | 34.25
-0.19 | 3.441 | 12.314 | 45.08
-0.18 | 4.643 | 16.246 | 58.44
-0.17 | 6.1085 | 21.312 | 74.325
-0.16 | 8.168 | 28.025 | 95.12
-0.15 | 10.7275 | 36.45 | 120.88
-0.14 | 14.427 | 47.22 | 148.615
-0.13 | 18.908 | 60.285 | 180.7
-0.12 | 24.515 | 76.53 | 218.45
-0.11 | 31.985 | 96.785 | 258.8
-0.1 | 41.37 | 121.605 | 305.4
-0.09 | 53.18 | 149.12 | 350.5
-0.08 | 66.62 | 180.8 | 398.5
-0.07 | 83.165 | 217.35 | 452.65
-0.06 | 103.49 | 259.95 | 502.55
-0.05 | 125.145 | 309.05 | 556.5
-0.04 | 149.295 | 351.2 | 610.4
-0.03 | 180.3 | 399.4 | 654.05
-0.02 | 214.05 | 456.25 | 706.15
-0.01 | 248.1 | 513.8 | 769.9
0 | 281.5 | 560.1 | 809
0.01 | 313 | 603.45 | 836
0.02 | 351.1 | 661.55 | 885.5
0.03 | 386.4 | 702.75 | 928
0.04 | 414 | 741.9 | 960.5
0.05 | 439.35 | 795 | 991
0.06 | 463.8 | 839.5 | 1027.5
0.07 | 483.4 | 866 | 1059
0.08 | 496.45 | 896 | 1072.5
0.09 | 509.05 | 930 | 1099.5
0.1 | 516.4 | 960 | 1119
0.11 | 520.5 | 996 | 1145
0.12 | 511.5 | 1014 | 1164
0.13 | 503 | 1028 | 1165
0.14 | 502 | 1049.5 | 1171.5
0.15 | 496 | 1074 | 1188.5
0.16 | 483.5 | 1080 | 1205
0.17 | 459.5 | 1093.5 | 1211
0.18 | 429 | 1120 | 1213
0.19 | 413 | 1120 | 1200
0.2 | 405 | 1131.5 | 1218.5
0.21 | 396 | 1130 | 1231
0.22 | 377 | 1133 | 1221
0.23 | 345.5 | 1149.5 | 1224
0.24 | 316.5 | 1148.5 | 1212
0.25 | 294.5 | 1146.5 | 1207.5
0.26 | 290.5 | 1137.5 | 1208.5
0.27 | 286.5 | 1132.5 | 1200.5
0.28 | 268 | 1131 | 1191.5
0.29 | 241.5 | 1137.5 | 1189
0.3 | 221.5 | 1123.5 | 1178
0.31 | 205.5 | 1106.5 | 1157.5
0.32 | 200 | 1099.5 | 1155.5
0.33 | 199.5 | 1087.5 | 1138.5
0.34 | 185.5 | 1085 | 1123
0.35 | 167.5 | 1058.5 | 1114.5
0.36 | 143 | 1046.5 | 1098
0.37 | 143 | 1038 | 1086.5
0.38 | 154.5 | 1010 | 1057.5
0.39 | 118.5 | 990 | 1037.5
0.4 | 109 | 969 | 1032
0.41 | 117 | 956 | 1012
0.42 | 116 | 929 | 988
0.43 | 119 | 900 | 966
0.44 | 89.5 | 880 | 946
0.45 | 74 | 858 | 920
0.46 | 93.5 | 827 | 886
0.47 | 99 | 790 | 870
0.48 | 83.5 | 769.5 | 865
0.49 | 67 | 746 | 830
0.5 | 56 | 730 | 800