## IDS-VDS Characteristic (mA-mm)
VGS (V) | VDS = 0.100 V | VDS = 0.500 V | VDS = 0.900 V
-0.75 | 0.0005784 | 0.0024217 | 0.008112
-0.74 | 0.0005521 | 0.0023651 | 0.007904
-0.73 | 0.0005296 | 0.0022707 | 0.007683
-0.72 | 0.000507 | 0.0022079 | 0.007498
-0.71 | 0.00049082 | 0.0021302 | 0.007224
-0.7 | 0.00046814 | 0.0020639 | 0.006997
-0.69 | 0.00044621 | 0.0019787 | 0.006838
-0.68 | 0.0004288 | 0.0019255 | 0.006678
-0.67 | 0.0004101 | 0.0018703 | 0.006464
-0.66 | 0.0003921 | 0.0018106 | 0.006297
-0.65 | 0.00037373 | 0.0017522 | 0.006125
-0.64 | 0.00035982 | 0.0016887 | 0.005915
-0.63 | 0.00034186 | 0.001633 | 0.005795
-0.62 | 0.00032544 | 0.0015806 | 0.005645
-0.61 | 0.00031348 | 0.0015209 | 0.005459
-0.6 | 0.00030036 | 0.001469 | 0.005307
-0.59 | 0.00028911 | 0.0014259 | 0.005109
-0.58 | 0.00027638 | 0.0013671 | 0.005014
-0.57 | 0.00026389 | 0.001326 | 0.00487
-0.56 | 0.00025128 | 0.0012829 | 0.0047447
-0.55 | 0.00024042 | 0.0012333 | 0.004619
-0.54 | 0.00022882 | 0.0011919 | 0.004463
-0.53 | 0.00021981 | 0.0011608 | 0.0043317
-0.52 | 0.00020985 | 0.0011147 | 0.0042013
-0.51 | 0.00020064 | 0.0010872 | 0.0041077
-0.5 | 0.00019331 | 0.0010496 | 0.0040409
-0.49 | 0.00018578 | 0.0010187 | 0.003925
-0.48 | 0.00017981 | 0.0009978 | 0.0038386
-0.47 | 0.00017511 | 0.0009715 | 0.0037616
-0.46 | 0.0001734 | 0.0009646 | 0.0037329
-0.45 | 0.00017379 | 0.0009608 | 0.0037476
-0.44 | 0.00017576 | 0.0009657 | 0.0037574
-0.43 | 0.00018418 | 0.0009904 | 0.0038473
-0.42 | 0.00019627 | 0.0010321 | 0.0040208
-0.41 | 0.0002164 | 0.0011044 | 0.0042845
-0.4 | 0.0002477 | 0.0012183 | 0.004684
-0.39 | 0.00029196 | 0.001379 | 0.0052972
-0.38 | 0.00035764 | 0.001617 | 0.006245
-0.37 | 0.00044783 | 0.0019521 | 0.007538
-0.36 | 0.0005815 | 0.0024393 | 0.009362
-0.35 | 0.0007607 | 0.0031018 | 0.011941
-0.34 | 0.0010086 | 0.004051 | 0.015552
-0.33 | 0.0013506 | 0.0053218 | 0.020629
-0.32 | 0.0018207 | 0.007288 | 0.027712
-0.31 | 0.0024737 | 0.009769 | 0.037408
-0.3 | 0.0033676 | 0.013236 | 0.051149
-0.29 | 0.0045976 | 0.017966 | 0.0703
-0.28 | 0.006648 | 0.024497 | 0.09585
-0.27 | 0.00909 | 0.033497 | 0.13117
-0.26 | 0.012348 | 0.045595 | 0.17931
-0.25 | 0.016808 | 0.06327 | 0.24321
-0.24 | 0.022826 | 0.08598 | 0.33082
-0.23 | 0.031002 | 0.11684 | 0.45054
-0.22 | 0.042214 | 0.15716 | 0.6085
-0.21 | 0.05732 | 0.21258 | 0.8166
-0.2 | 0.07781 | 0.28769 | 1.099
-0.19 | 0.10514 | 0.38704 | 1.4697
-0.18 | 0.14239 | 0.5208 | 1.9573
-0.17 | 0.19203 | 0.6971 | 2.5686
-0.16 | 0.25674 | 0.9304 | 3.3713
-0.15 | 0.34505 | 1.2269 | 4.3914
-0.14 | 0.46268 | 1.6246 | 5.6729
-0.13 | 0.6263 | 2.1376 | 7.277
-0.12 | 0.8307 | 2.7902 | 9.169
-0.11 | 1.1005 | 3.6196 | 11.52
-0.1 | 1.4512 | 4.6656 | 14.259
-0.09 | 1.9018 | 5.972 | 17.484
-0.08 | 2.4815 | 7.578 | 21.146
-0.07 | 3.2045 | 9.532 | 25.327
-0.06 | 4.1073 | 11.845 | 30.059
-0.05 | 5.2292 | 14.653 | 35.341
-0.04 | 6.593 | 17.919 | 41.138
-0.03 | 8.223 | 21.65 | 47.303
-0.02 | 10.175 | 25.947 | 54.188
-0.01 | 12.486 | 30.663 | 61.51
0 | 15.138 | 36.055 | 69.42
0.01 | 18.104 | 41.914 | 77.62
0.02 | 21.395 | 48.268 | 86.25
0.03 | 25.132 | 55.008 | 95.24
0.04 | 29.069 | 62.31 | 104.75
0.05 | 33.397 | 69.93 | 114.48
0.06 | 37.945 | 78.17 | 124.61
0.07 | 42.717 | 86.75 | 135.01
0.08 | 47.661 | 95.51 | 145.7
0.09 | 52.685 | 104.78 | 156.58
0.1 | 57.8 | 114.15 | 167.74
0.11 | 63.03 | 123.99 | 179.02
0.12 | 68.23 | 134.16 | 190.52
0.13 | 73.29 | 144.35 | 202.18
0.14 | 78.37 | 154.77 | 214.05
0.15 | 83.32 | 165.39 | 225.9
0.16 | 88.27 | 176.28 | 238.07
0.17 | 92.96 | 187.3 | 249.92
0.18 | 97.47 | 198.31 | 262.1
0.19 | 101.6 | 209.39 | 274.27
0.2 | 105.85 | 220.77 | 286.47
0.21 | 109.77 | 232.22 | 298.82
0.22 | 113.59 | 243.6 | 311.04
0.23 | 117.25 | 255.15 | 323.27
0.24 | 120.46 | 266.44 | 335.49
0.25 | 123.62 | 278.1 | 347.73
0.26 | 126.56 | 289.58 | 359.74
0.27 | 129.38 | 300.97 | 371.89
0.28 | 132.18 | 312.35 | 383.9
0.29 | 134.88 | 323.7 | 395.74
0.3 | 137.11 | 335.07 | 407.86
0.31 | 139.19 | 346.27 | 419.4
0.32 | 141.2 | 357.31 | 431.16
0.33 | 143.12 | 368.31 | 442.67
0.34 | 145.37 | 379.26 | 454.07
0.35 | 146.93 | 389.94 | 465.36
0.36 | 148.32 | 400.57 | 476.4
0.37 | 149.83 | 411.14 | 487.47
0.38 | 151.29 | 421.27 | 498.24
0.39 | 152.9 | 431.36 | 508.9
0.4 | 153.92 | 441.2 | 519.19
0.41 | 155 | 450.8 | 529.53
0.42 | 156.11 | 460.4 | 539.58
0.43 | 157.54 | 469.58 | 549.44
0.44 | 158.37 | 478.44 | 559.14
0.45 | 159.27 | 487.17 | 568.34
0.46 | 160.03 | 495.68 | 577.6
0.47 | 160.99 | 503.79 | 586.4
0.48 | 162.23 | 511.7 | 595.2
0.49 | 162.62 | 519.22 | 603.6
0.5 | 163.17 | 526.56 | 611.9

## Tranconductance (mS-mm)
VGS (V) | VDS = 0.100 V | VDS = 0.500 V | VDS = 0.900 V
-0.75 | -0.00263 | -0.00566 | -0.0208
-0.74 | -0.00244 | -0.00755 | -0.02145
-0.73 | -0.002255 | -0.00786 | -0.0203
-0.72 | -0.001939 | -0.007025 | -0.02295
-0.71 | -0.001943 | -0.0072 | -0.02505
-0.7 | -0.0022305 | -0.007575 | -0.0193
-0.69 | -0.001967 | -0.00692 | -0.01595
-0.68 | -0.0018055 | -0.00542 | -0.0187
-0.67 | -0.001835 | -0.005745 | -0.01905
-0.66 | -0.0018185 | -0.005905 | -0.01695
-0.65 | -0.001614 | -0.006095 | -0.0191
-0.64 | -0.0015935 | -0.00596 | -0.0165
-0.63 | -0.001719 | -0.005405 | -0.0135
-0.62 | -0.001419 | -0.005605 | -0.0168
-0.61 | -0.001254 | -0.00558 | -0.0169
-0.6 | -0.0012185 | -0.00475 | -0.0175
-0.59 | -0.001199 | -0.005095 | -0.01465
-0.58 | -0.001261 | -0.004995 | -0.01195
-0.57 | -0.001255 | -0.00421 | -0.013465
-0.56 | -0.0011735 | -0.004635 | -0.01255
-0.55 | -0.001123 | -0.00455 | -0.014085
-0.54 | -0.0010305 | -0.003625 | -0.014365
-0.53 | -0.0009485 | -0.00386 | -0.013085
-0.52 | -0.0009585 | -0.00368 | -0.0112
-0.51 | -0.000827 | -0.003255 | -0.00802
-0.5 | -0.000743 | -0.003425 | -0.009135
-0.49 | -0.000675 | -0.00259 | -0.010115
-0.48 | -0.0005335 | -0.00236 | -0.00817
-0.47 | -0.0003205 | -0.00166 | -0.005285
-0.46 | -6.6e-05 | -0.000535 | -0.0007
-0.45 | 0.000118 | 5.5e-05 | 0.001225
-0.44 | 0.0005195 | 0.00148 | 0.004985
-0.43 | 0.0010255 | 0.00332 | 0.01317
-0.42 | 0.001611 | 0.0057 | 0.02186
-0.41 | 0.0025715 | 0.00931 | 0.03316
-0.4 | 0.003778 | 0.01373 | 0.050635
-0.39 | 0.005497 | 0.019935 | 0.07805
-0.38 | 0.0077935 | 0.028655 | 0.11204
-0.37 | 0.011193 | 0.041115 | 0.15585
-0.36 | 0.0156435 | 0.057485 | 0.22015
-0.35 | 0.021355 | 0.080585 | 0.3095
-0.34 | 0.029495 | 0.111 | 0.4344
-0.33 | 0.040605 | 0.16185 | 0.608
-0.32 | 0.056155 | 0.22236 | 0.83895
-0.31 | 0.077345 | 0.2974 | 1.17185
-0.3 | 0.106195 | 0.40985 | 1.6446
-0.29 | 0.16402 | 0.56305 | 2.23505
-0.28 | 0.22462 | 0.77655 | 3.0435
-0.27 | 0.285 | 1.0549 | 4.173
-0.26 | 0.3859 | 1.48865 | 5.602
-0.25 | 0.5239 | 2.01925 | 7.5755
-0.24 | 0.7097 | 2.6785 | 10.3665
-0.23 | 0.9694 | 3.559 | 13.884
-0.22 | 1.3159 | 4.787 | 18.303
-0.21 | 1.7798 | 6.5265 | 24.525
-0.2 | 2.391 | 8.723 | 32.655
-0.19 | 3.229 | 11.6555 | 42.915
-0.18 | 4.3445 | 15.503 | 54.945
-0.17 | 5.7175 | 20.48 | 70.7
-0.16 | 7.651 | 26.49 | 91.14
-0.15 | 10.297 | 34.71 | 115.08
-0.14 | 14.0625 | 45.535 | 144.28
-0.13 | 18.401 | 58.28 | 174.805
-0.12 | 23.71 | 74.1 | 212.15
-0.11 | 31.025 | 93.77 | 254.5
-0.1 | 40.065 | 117.62 | 298.2
-0.09 | 51.515 | 145.62 | 344.35
-0.08 | 65.135 | 178 | 392.15
-0.07 | 81.29 | 213.35 | 445.65
-0.06 | 101.235 | 256.05 | 500.7
-0.05 | 124.285 | 303.7 | 553.95
-0.04 | 149.69 | 349.85 | 598.1
-0.03 | 179.1 | 401.4 | 652.5
-0.02 | 213.15 | 450.65 | 710.35
-0.01 | 248.15 | 505.4 | 761.6
0 | 280.9 | 562.55 | 805.5
0.01 | 312.85 | 610.65 | 841.5
0.02 | 351.4 | 654.7 | 881
0.03 | 383.7 | 702.1 | 925
0.04 | 413.25 | 746.1 | 962
0.05 | 443.8 | 793 | 993
0.06 | 466 | 841 | 1026.5
0.07 | 485.8 | 867 | 1054.5
0.08 | 498.4 | 901.5 | 1078.5
0.09 | 506.95 | 932 | 1102
0.1 | 517.25 | 960.5 | 1122
0.11 | 521.5 | 1000.5 | 1139
0.12 | 513 | 1018 | 1158
0.13 | 507 | 1030.5 | 1176.5
0.14 | 501.5 | 1052 | 1186
0.15 | 495 | 1075.5 | 1201
0.16 | 482 | 1095.5 | 1201
0.17 | 460 | 1101.5 | 1201.5
0.18 | 432 | 1104.5 | 1217.5
0.19 | 419 | 1123 | 1218.5
0.2 | 408.5 | 1141.5 | 1227.5
0.21 | 387 | 1141.5 | 1228.5
0.22 | 374 | 1146.5 | 1222.5
0.23 | 343.5 | 1142 | 1222.5
0.24 | 318.5 | 1147.5 | 1223
0.25 | 305 | 1157 | 1212.5
0.26 | 288 | 1143.5 | 1208
0.27 | 281 | 1138.5 | 1208
0.28 | 275 | 1136.5 | 1192.5
0.29 | 246.5 | 1136 | 1198
0.3 | 215.5 | 1128.5 | 1183
0.31 | 204.5 | 1112 | 1165
0.32 | 196.5 | 1102 | 1163.5
0.33 | 208.5 | 1097.5 | 1145.5
0.34 | 190.5 | 1081.5 | 1134.5
0.35 | 147.5 | 1065.5 | 1116.5
0.36 | 145 | 1060 | 1105.5
0.37 | 148.5 | 1035 | 1092
0.38 | 153.5 | 1011 | 1071.5
0.39 | 131.5 | 996.5 | 1047.5
0.4 | 105 | 972 | 1031.5
0.41 | 109.5 | 960 | 1019.5
0.42 | 127 | 939 | 995.5
0.43 | 113 | 902 | 978
0.44 | 86.5 | 879.5 | 945
0.45 | 83 | 862 | 923
0.46 | 86 | 831 | 903
0.47 | 110 | 801 | 880
0.48 | 81.5 | 771.5 | 860
0.49 | 47 | 743 | 835
0.5 | 55 | 734 | 830