## IDS-VDS Characteristic (mA-mm)
VGS (V) | VDS = 0.100 V | VDS = 0.500 V | VDS = 0.900 V
-0.75 | 0.00067 | 0.0028151 | 0.009307
-0.74 | 0.000647 | 0.0027352 | 0.009032
-0.73 | 0.0006128 | 0.002644 | 0.008781
-0.72 | 0.0005867 | 0.0025599 | 0.008566
-0.71 | 0.0005655 | 0.0024824 | 0.008371
-0.7 | 0.0005399 | 0.0023967 | 0.0081
-0.69 | 0.0005139 | 0.002323 | 0.007936
-0.68 | 0.00049881 | 0.0022542 | 0.007732
-0.67 | 0.00047266 | 0.0021713 | 0.007498
-0.66 | 0.00045138 | 0.0020998 | 0.007215
-0.65 | 0.00043108 | 0.0020332 | 0.007075
-0.64 | 0.00041625 | 0.0019733 | 0.006877
-0.63 | 0.00039614 | 0.0018927 | 0.006643
-0.62 | 0.00037972 | 0.0018273 | 0.006453
-0.61 | 0.00036314 | 0.0017649 | 0.006295
-0.6 | 0.00034799 | 0.0017093 | 0.006109
-0.59 | 0.00032968 | 0.0016437 | 0.005958
-0.58 | 0.00031696 | 0.0015851 | 0.00579
-0.57 | 0.00030276 | 0.001541 | 0.005599
-0.56 | 0.00028863 | 0.0014771 | 0.005432
-0.55 | 0.00027758 | 0.0014247 | 0.00532
-0.54 | 0.0002632 | 0.0013766 | 0.00516
-0.53 | 0.00025195 | 0.0013245 | 0.005008
-0.52 | 0.00023986 | 0.0012781 | 0.0048647
-0.51 | 0.00022938 | 0.0012417 | 0.0047397
-0.5 | 0.00021936 | 0.0011982 | 0.0046294
-0.49 | 0.00021108 | 0.0011666 | 0.0044453
-0.48 | 0.00020443 | 0.0011245 | 0.0043827
-0.47 | 0.00019855 | 0.0011021 | 0.0043294
-0.46 | 0.00019333 | 0.0010743 | 0.0042478
-0.45 | 0.00019291 | 0.0010722 | 0.0041991
-0.44 | 0.00019252 | 0.0010655 | 0.0042463
-0.43 | 0.00019811 | 0.0010849 | 0.0042534
-0.42 | 0.00020895 | 0.0011147 | 0.0043839
-0.41 | 0.00022537 | 0.001178 | 0.0045965
-0.4 | 0.00025283 | 0.001275 | 0.0049753
-0.39 | 0.00029501 | 0.0014223 | 0.0054716
-0.38 | 0.00035434 | 0.0016428 | 0.006328
-0.37 | 0.00043859 | 0.0019393 | 0.007449
-0.36 | 0.00055774 | 0.0023671 | 0.009056
-0.35 | 0.0007644 | 0.0029815 | 0.011338
-0.34 | 0.0010093 | 0.0038423 | 0.014607
-0.33 | 0.0013412 | 0.0050422 | 0.019192
-0.32 | 0.0017957 | 0.006804 | 0.025469
-0.31 | 0.0024312 | 0.009099 | 0.034348
-0.3 | 0.0033051 | 0.012272 | 0.046724
-0.29 | 0.0045199 | 0.016607 | 0.06363
-0.28 | 0.006352 | 0.02268 | 0.08699
-0.27 | 0.008705 | 0.031086 | 0.11897
-0.26 | 0.011825 | 0.042331 | 0.16214
-0.25 | 0.016161 | 0.05823 | 0.22226
-0.24 | 0.021903 | 0.07876 | 0.30061
-0.23 | 0.029853 | 0.10749 | 0.41125
-0.22 | 0.040495 | 0.1455 | 0.55544
-0.21 | 0.054989 | 0.19744 | 0.7498
-0.2 | 0.07677 | 0.26621 | 1.0082
-0.19 | 0.1039 | 0.35917 | 1.3488
-0.18 | 0.14015 | 0.48376 | 1.796
-0.17 | 0.18897 | 0.6511 | 2.3766
-0.16 | 0.25359 | 0.8668 | 3.1248
-0.15 | 0.3403 | 1.151 | 4.0914
-0.14 | 0.4555 | 1.5242 | 5.2818
-0.13 | 0.6081 | 1.9982 | 6.79
-0.12 | 0.8107 | 2.621 | 8.626
-0.11 | 1.0715 | 3.4062 | 10.837
-0.1 | 1.4088 | 4.4047 | 13.51
-0.09 | 1.8565 | 5.6747 | 16.573
-0.08 | 2.4189 | 7.175 | 20.168
-0.07 | 3.1333 | 9.058 | 24.207
-0.06 | 4.0254 | 11.31 | 28.782
-0.05 | 5.1202 | 14.025 | 33.883
-0.04 | 6.432 | 17.178 | 39.553
-0.03 | 8.032 | 20.787 | 45.691
-0.02 | 9.951 | 24.886 | 52.398
-0.01 | 12.204 | 29.563 | 59.61
0 | 14.819 | 34.915 | 67.4
0.01 | 17.759 | 40.557 | 75.57
0.02 | 20.995 | 46.81 | 83.86
0.03 | 24.685 | 53.573 | 93
0.04 | 28.571 | 60.73 | 102.26
0.05 | 32.875 | 68.31 | 111.96
0.06 | 37.36 | 76.32 | 121.88
0.07 | 42.127 | 84.84 | 132.32
0.08 | 47.054 | 93.62 | 142.92
0.09 | 52.06 | 102.79 | 153.68
0.1 | 57.18 | 112.23 | 164.77
0.11 | 62.36 | 121.96 | 175.83
0.12 | 67.47 | 131.82 | 187.59
0.13 | 72.61 | 142.09 | 199.21
0.14 | 77.66 | 152.54 | 210.92
0.15 | 82.66 | 163.15 | 222.84
0.16 | 87.59 | 174.07 | 234.74
0.17 | 92.24 | 184.73 | 246.92
0.18 | 96.59 | 195.95 | 259.01
0.19 | 100.95 | 207.03 | 271.16
0.2 | 105.03 | 218.37 | 283.26
0.21 | 109.19 | 229.87 | 295.57
0.22 | 112.97 | 241.19 | 307.81
0.23 | 116.46 | 252.56 | 320.12
0.24 | 119.76 | 264 | 332.37
0.25 | 122.94 | 275.58 | 344.48
0.26 | 125.93 | 287.01 | 356.65
0.27 | 128.86 | 298.52 | 368.72
0.28 | 131.6 | 309.92 | 380.73
0.29 | 134.11 | 321.22 | 392.84
0.3 | 136.48 | 332.71 | 404.65
0.31 | 138.51 | 343.66 | 416.52
0.32 | 140.59 | 354.92 | 428.11
0.33 | 142.78 | 365.99 | 439.69
0.34 | 144.47 | 376.9 | 451.17
0.35 | 146.33 | 387.7 | 462.35
0.36 | 147.73 | 398.19 | 473.51
0.37 | 149.3 | 408.75 | 484.55
0.38 | 150.94 | 419.12 | 495.4
0.39 | 152.24 | 429.22 | 505.89
0.4 | 153.36 | 438.93 | 516.47
0.41 | 154.53 | 448.7 | 526.8
0.42 | 155.79 | 458.26 | 536.87
0.43 | 156.91 | 467.59 | 546.86
0.44 | 157.88 | 476.57 | 556.35
0.45 | 158.67 | 485.11 | 565.89
0.46 | 159.63 | 493.76 | 575
0.47 | 160.64 | 501.97 | 584
0.48 | 161.37 | 509.89 | 592.8
0.49 | 162.26 | 517.59 | 601
0.5 | 162.78 | 524.84 | 609.8

## Tranconductance (mS-mm)
VGS (V) | VDS = 0.100 V | VDS = 0.500 V | VDS = 0.900 V
-0.75 | -0.0023 | -0.00799 | -0.0275
-0.74 | -0.00286 | -0.008555 | -0.0263
-0.73 | -0.003015 | -0.008765 | -0.0233
-0.72 | -0.002365 | -0.00808 | -0.0205
-0.71 | -0.00234 | -0.00816 | -0.0233
-0.7 | -0.00258 | -0.00797 | -0.02175
-0.69 | -0.0020545 | -0.007125 | -0.0184
-0.68 | -0.002062 | -0.007585 | -0.0219
-0.67 | -0.0023715 | -0.00772 | -0.02585
-0.66 | -0.002079 | -0.006905 | -0.02115
-0.65 | -0.0017565 | -0.006325 | -0.0169
-0.64 | -0.001747 | -0.007025 | -0.0216
-0.63 | -0.0018265 | -0.0073 | -0.0212
-0.62 | -0.00165 | -0.00639 | -0.0174
-0.61 | -0.0015865 | -0.0059 | -0.0172
-0.6 | -0.001673 | -0.00606 | -0.01685
-0.59 | -0.0015515 | -0.00621 | -0.01595
-0.58 | -0.001346 | -0.005135 | -0.01795
-0.57 | -0.0014165 | -0.0054 | -0.0179
-0.56 | -0.001259 | -0.005815 | -0.01395
-0.55 | -0.0012715 | -0.005025 | -0.0136
-0.54 | -0.0012815 | -0.00501 | -0.0156
-0.53 | -0.001167 | -0.004925 | -0.014765
-0.52 | -0.0011285 | -0.00414 | -0.013415
-0.51 | -0.001025 | -0.003995 | -0.011765
-0.5 | -0.000915 | -0.003755 | -0.01472
-0.49 | -0.0007465 | -0.003685 | -0.012335
-0.48 | -0.0006265 | -0.003225 | -0.005795
-0.47 | -0.000555 | -0.00251 | -0.006745
-0.46 | -0.000282 | -0.001495 | -0.006515
-0.45 | -4.05e-05 | -0.00044 | -7.5e-05
-0.44 | 0.00026 | 0.000635 | 0.002715
-0.43 | 0.0008215 | 0.00246 | 0.00688
-0.42 | 0.001363 | 0.004655 | 0.017155
-0.41 | 0.002194 | 0.008015 | 0.02957
-0.4 | 0.003482 | 0.012215 | 0.043755
-0.39 | 0.0050755 | 0.01839 | 0.067635
-0.38 | 0.007179 | 0.02585 | 0.09887
-0.37 | 0.01017 | 0.036215 | 0.1364
-0.36 | 0.0162905 | 0.05211 | 0.19445
-0.35 | 0.022578 | 0.07376 | 0.27755
-0.34 | 0.02884 | 0.103035 | 0.3927
-0.33 | 0.03932 | 0.148085 | 0.5431
-0.32 | 0.0545 | 0.20284 | 0.7578
-0.31 | 0.07547 | 0.2734 | 1.06275
-0.3 | 0.104435 | 0.3754 | 1.4641
-0.29 | 0.152345 | 0.5204 | 2.0133
-0.28 | 0.209255 | 0.72395 | 2.767
-0.27 | 0.27365 | 0.98255 | 3.7575
-0.26 | 0.3728 | 1.3572 | 5.1645
-0.25 | 0.5039 | 1.82145 | 6.9235
-0.24 | 0.6846 | 2.463 | 9.4495
-0.23 | 0.9296 | 3.337 | 12.7415
-0.22 | 1.2568 | 4.4975 | 16.9275
-0.21 | 1.81375 | 6.0355 | 22.638
-0.2 | 2.44555 | 8.0865 | 29.95
-0.19 | 3.169 | 10.8775 | 39.39
-0.18 | 4.2535 | 14.5965 | 51.39
-0.17 | 5.672 | 19.152 | 66.44
-0.16 | 7.5665 | 24.995 | 85.74
-0.15 | 10.0955 | 32.87 | 107.85
-0.14 | 13.39 | 42.36 | 134.93
-0.13 | 17.76 | 54.84 | 167.21
-0.12 | 23.17 | 70.4 | 202.35
-0.11 | 29.905 | 89.185 | 244.2
-0.1 | 39.25 | 113.425 | 286.8
-0.09 | 50.505 | 138.515 | 332.9
-0.08 | 63.84 | 169.165 | 381.7
-0.07 | 80.325 | 206.75 | 430.7
-0.06 | 99.345 | 248.35 | 483.8
-0.05 | 120.33 | 293.4 | 538.55
-0.04 | 145.59 | 338.1 | 590.4
-0.03 | 175.95 | 385.4 | 642.25
-0.02 | 208.6 | 438.8 | 695.95
-0.01 | 243.4 | 501.45 | 750.1
0 | 277.75 | 549.7 | 798
0.01 | 308.8 | 594.75 | 823
0.02 | 346.3 | 650.8 | 871.5
0.03 | 378.8 | 696 | 920
0.04 | 409.5 | 736.85 | 948
0.05 | 439.45 | 779.5 | 981
0.06 | 462.6 | 826.5 | 1018
0.07 | 484.7 | 865 | 1052
0.08 | 496.65 | 897.5 | 1068
0.09 | 506.3 | 930.5 | 1092.5
0.1 | 515 | 958.5 | 1107.5
0.11 | 514.5 | 979.5 | 1141
0.12 | 512.5 | 1006.5 | 1169
0.13 | 509.5 | 1036 | 1166.5
0.14 | 502.5 | 1053 | 1181.5
0.15 | 496.5 | 1076.5 | 1191
0.16 | 479 | 1079 | 1204
0.17 | 450 | 1094 | 1213.5
0.18 | 435.5 | 1115 | 1212
0.19 | 422 | 1121 | 1212.5
0.2 | 412 | 1142 | 1220.5
0.21 | 397 | 1141 | 1227.5
0.22 | 363.5 | 1134.5 | 1227.5
0.23 | 339.5 | 1140.5 | 1228
0.24 | 324 | 1151 | 1218
0.25 | 308.5 | 1150.5 | 1214
0.26 | 296 | 1147 | 1212
0.27 | 283.5 | 1145.5 | 1204
0.28 | 262.5 | 1135 | 1206
0.29 | 244 | 1139.5 | 1196
0.3 | 220 | 1122 | 1184
0.31 | 205.5 | 1110.5 | 1173
0.32 | 213.5 | 1116.5 | 1158.5
0.33 | 194 | 1099 | 1153
0.34 | 177.5 | 1085.5 | 1133
0.35 | 163 | 1064.5 | 1117
0.36 | 148.5 | 1052.5 | 1110
0.37 | 160.5 | 1046.5 | 1094.5
0.38 | 147 | 1023.5 | 1067
0.39 | 121 | 990.5 | 1053.5
0.4 | 114.5 | 974 | 1045.5
0.41 | 121.5 | 966.5 | 1020
0.42 | 119 | 944.5 | 1003
0.43 | 104.5 | 915.5 | 974
0.44 | 88 | 876 | 951.5
0.45 | 87.5 | 859.5 | 932.5
0.46 | 98.5 | 843 | 905.5
0.47 | 87 | 806.5 | 890
0.48 | 81 | 781 | 850
0.49 | 70.5 | 747.5 | 850
0.5 | 52 | 725 | 880