## IDS-VDS Characteristic (mA-mm)
VGS (V) | VDS = 0.100 V | VDS = 0.500 V | VDS = 0.900 V
-0.75 | 0.0006542 | 0.0027413 | 0.009055
-0.74 | 0.0006223 | 0.0026605 | 0.008804
-0.73 | 0.0005999 | 0.002573 | 0.008646
-0.72 | 0.0005675 | 0.0024968 | 0.008381
-0.71 | 0.0005445 | 0.0024029 | 0.008108
-0.7 | 0.0005197 | 0.002334 | 0.007885
-0.69 | 0.0005009 | 0.0022472 | 0.007711
-0.68 | 0.00048381 | 0.0021742 | 0.007465
-0.67 | 0.00046063 | 0.0021096 | 0.007305
-0.66 | 0.00043953 | 0.0020403 | 0.007079
-0.65 | 0.00042455 | 0.0019716 | 0.00689
-0.64 | 0.00040359 | 0.0019084 | 0.006647
-0.63 | 0.00038691 | 0.0018384 | 0.006499
-0.62 | 0.00037098 | 0.0017603 | 0.006293
-0.61 | 0.00035285 | 0.001705 | 0.006147
-0.6 | 0.00033894 | 0.0016528 | 0.005957
-0.59 | 0.00032279 | 0.001597 | 0.005792
-0.58 | 0.00030469 | 0.001551 | 0.005638
-0.57 | 0.0002904 | 0.0014972 | 0.005473
-0.56 | 0.00027697 | 0.0014376 | 0.005279
-0.55 | 0.00026479 | 0.0013834 | 0.00517
-0.54 | 0.0002527 | 0.0013297 | 0.0050194
-0.53 | 0.00024087 | 0.0012847 | 0.0048773
-0.52 | 0.00022925 | 0.0012462 | 0.0047114
-0.51 | 0.00022077 | 0.0012102 | 0.004604
-0.5 | 0.00021077 | 0.0011651 | 0.0044991
-0.49 | 0.00020394 | 0.0011248 | 0.0043707
-0.48 | 0.00019611 | 0.0010986 | 0.0042918
-0.47 | 0.00019154 | 0.0010682 | 0.004192
-0.46 | 0.00018829 | 0.0010506 | 0.0041304
-0.45 | 0.00018633 | 0.0010369 | 0.004097
-0.44 | 0.00018725 | 0.0010346 | 0.0041101
-0.43 | 0.00019179 | 0.0010533 | 0.0041615
-0.42 | 0.00020216 | 0.0010908 | 0.0042671
-0.41 | 0.00022071 | 0.0011472 | 0.004479
-0.4 | 0.00024873 | 0.0012371 | 0.0048385
-0.39 | 0.00028815 | 0.0013829 | 0.0053614
-0.38 | 0.00034801 | 0.0015982 | 0.006213
-0.37 | 0.00043039 | 0.0018994 | 0.007316
-0.36 | 0.00054819 | 0.0023211 | 0.008895
-0.35 | 0.0007553 | 0.0029318 | 0.011165
-0.34 | 0.0009961 | 0.003768 | 0.014387
-0.33 | 0.0013267 | 0.004944 | 0.018827
-0.32 | 0.0017768 | 0.006715 | 0.02514
-0.31 | 0.0024071 | 0.008947 | 0.03386
-0.3 | 0.0032785 | 0.012103 | 0.046221
-0.29 | 0.0044579 | 0.016359 | 0.06351
-0.28 | 0.006298 | 0.022338 | 0.08623
-0.27 | 0.00862 | 0.030566 | 0.11841
-0.26 | 0.011733 | 0.04179 | 0.16049
-0.25 | 0.015973 | 0.056898 | 0.21907
-0.24 | 0.021694 | 0.0785 | 0.29838
-0.23 | 0.029595 | 0.10669 | 0.40689
-0.22 | 0.040181 | 0.14519 | 0.55168
-0.21 | 0.054669 | 0.1948 | 0.743
-0.2 | 0.07614 | 0.26437 | 0.9988
-0.19 | 0.10278 | 0.35734 | 1.3359
-0.18 | 0.1388 | 0.48081 | 1.794
-0.17 | 0.18711 | 0.644 | 2.3568
-0.16 | 0.25104 | 0.8579 | 3.1244
-0.15 | 0.33761 | 1.1438 | 4.0479
-0.14 | 0.45286 | 1.509 | 5.2596
-0.13 | 0.6054 | 1.99 | 6.783
-0.12 | 0.8047 | 2.6031 | 8.614
-0.11 | 1.0663 | 3.3813 | 10.813
-0.1 | 1.4056 | 4.3969 | 13.462
-0.09 | 1.8494 | 5.6347 | 16.581
-0.08 | 2.4118 | 7.155 | 20.147
-0.07 | 3.1221 | 9.041 | 24.202
-0.06 | 4.0152 | 11.283 | 28.845
-0.05 | 5.1146 | 14.023 | 33.938
-0.04 | 6.432 | 17.108 | 39.584
-0.03 | 8.06 | 20.821 | 45.8
-0.02 | 9.981 | 24.953 | 52.398
-0.01 | 12.239 | 29.63 | 59.81
0 | 14.857 | 34.83 | 67.5
0.01 | 17.833 | 40.627 | 75.57
0.02 | 21.1 | 46.855 | 84.1
0.03 | 24.808 | 53.637 | 93.14
0.04 | 28.714 | 60.81 | 102.36
0.05 | 33.003 | 68.47 | 112.06
0.06 | 37.541 | 76.58 | 122.12
0.07 | 42.342 | 84.95 | 132.56
0.08 | 47.293 | 93.77 | 143.27
0.09 | 52.305 | 102.91 | 153.93
0.1 | 57.4 | 112.38 | 165.01
0.11 | 62.61 | 122.18 | 176.31
0.12 | 67.82 | 132.18 | 187.94
0.13 | 72.93 | 142.42 | 199.56
0.14 | 77.95 | 152.82 | 211.28
0.15 | 82.92 | 163.45 | 223.12
0.16 | 87.93 | 174.29 | 235.16
0.17 | 92.6 | 185.29 | 247.2
0.18 | 97.07 | 196.37 | 259.16
0.19 | 101.28 | 207.53 | 271.43
0.2 | 105.37 | 218.85 | 283.73
0.21 | 109.5 | 230.13 | 296.01
0.22 | 113.32 | 241.68 | 308.34
0.23 | 116.91 | 253.11 | 320.36
0.24 | 120.31 | 264.59 | 332.74
0.25 | 123.3 | 276.25 | 345.04
0.26 | 126.33 | 287.54 | 357.14
0.27 | 129.18 | 299.06 | 369.2
0.28 | 132 | 310.44 | 381.16
0.29 | 134.6 | 321.84 | 393.14
0.3 | 136.92 | 333.24 | 405.16
0.31 | 138.98 | 344.49 | 416.98
0.32 | 141.06 | 355.63 | 428.51
0.33 | 143.22 | 366.71 | 440.17
0.34 | 145.1 | 377.57 | 451.61
0.35 | 146.85 | 388.27 | 462.89
0.36 | 148.25 | 399.02 | 474.1
0.37 | 149.81 | 409.51 | 485.03
0.38 | 151.54 | 419.8 | 495.92
0.39 | 152.82 | 430.09 | 506.58
0.4 | 153.97 | 439.86 | 517.04
0.41 | 155 | 449.59 | 527.34
0.42 | 156.23 | 459.11 | 537.48
0.43 | 157.49 | 468.42 | 547.38
0.44 | 158.59 | 477.44 | 557.05
0.45 | 159.2 | 486.15 | 566.54
0.46 | 160.11 | 494.67 | 575.4
0.47 | 161.24 | 502.94 | 584.8
0.48 | 162.06 | 510.87 | 593.3
0.49 | 162.86 | 518.54 | 601.8
0.5 | 163.32 | 525.84 | 610.2

## Tranconductance (mS-mm)
VGS (V) | VDS = 0.100 V | VDS = 0.500 V | VDS = 0.900 V
-0.75 | -0.00319 | -0.00808 | -0.0251
-0.74 | -0.002715 | -0.008415 | -0.02045
-0.73 | -0.00274 | -0.008185 | -0.02115
-0.72 | -0.00277 | -0.008505 | -0.0269
-0.71 | -0.00239 | -0.00814 | -0.0248
-0.7 | -0.00218 | -0.007785 | -0.01985
-0.69 | -0.0017945 | -0.00799 | -0.021
-0.68 | -0.0020135 | -0.00688 | -0.0203
-0.67 | -0.002214 | -0.006695 | -0.0193
-0.66 | -0.001804 | -0.0069 | -0.02075
-0.65 | -0.001797 | -0.006595 | -0.0216
-0.64 | -0.001882 | -0.00666 | -0.01955
-0.63 | -0.0016305 | -0.007405 | -0.0177
-0.62 | -0.001703 | -0.00667 | -0.0176
-0.61 | -0.001602 | -0.005375 | -0.0168
-0.6 | -0.001503 | -0.0054 | -0.01775
-0.59 | -0.0017125 | -0.00509 | -0.01595
-0.58 | -0.0016195 | -0.00499 | -0.01595
-0.57 | -0.001386 | -0.00567 | -0.01795
-0.56 | -0.0012805 | -0.00569 | -0.01515
-0.55 | -0.0012135 | -0.005395 | -0.01298
-0.54 | -0.001196 | -0.004935 | -0.014635
-0.53 | -0.0011725 | -0.004175 | -0.0154
-0.52 | -0.001005 | -0.003725 | -0.013665
-0.51 | -0.000924 | -0.004055 | -0.010615
-0.5 | -0.0008415 | -0.00427 | -0.011665
-0.49 | -0.000733 | -0.003325 | -0.010365
-0.48 | -0.00062 | -0.00283 | -0.008935
-0.47 | -0.000391 | -0.0024 | -0.00807
-0.46 | -0.0002605 | -0.001565 | -0.00475
-0.45 | -5.2e-05 | -0.0008 | -0.001015
-0.44 | 0.000273 | 0.00082 | 0.003225
-0.43 | 0.0007455 | 0.00281 | 0.00785
-0.42 | 0.001446 | 0.004695 | 0.015875
-0.41 | 0.0023285 | 0.007315 | 0.02857
-0.4 | 0.003372 | 0.011785 | 0.04412
-0.39 | 0.004964 | 0.018055 | 0.068725
-0.38 | 0.007112 | 0.025825 | 0.09773
-0.37 | 0.010009 | 0.036145 | 0.1341
-0.36 | 0.0162455 | 0.05162 | 0.19245
-0.35 | 0.0223955 | 0.072345 | 0.2746
-0.34 | 0.02857 | 0.10061 | 0.3831
-0.33 | 0.039035 | 0.14735 | 0.53765
-0.32 | 0.05402 | 0.20015 | 0.75165
-0.31 | 0.075085 | 0.2694 | 1.05405
-0.3 | 0.10254 | 0.3706 | 1.4825
-0.29 | 0.150975 | 0.51175 | 2.00045
-0.28 | 0.208105 | 0.71035 | 2.745
-0.27 | 0.27175 | 0.9726 | 3.713
-0.26 | 0.36765 | 1.3166 | 5.033
-0.25 | 0.49805 | 1.8355 | 6.8945
-0.24 | 0.6811 | 2.4896 | 9.391
-0.23 | 0.92435 | 3.3345 | 12.665
-0.22 | 1.2537 | 4.4055 | 16.8055
-0.21 | 1.79795 | 5.959 | 22.356
-0.2 | 2.40555 | 8.127 | 29.645
-0.19 | 3.133 | 10.822 | 39.76
-0.18 | 4.2165 | 14.333 | 51.045
-0.17 | 5.612 | 18.8545 | 66.52
-0.16 | 7.525 | 24.99 | 84.555
-0.15 | 10.091 | 32.555 | 106.76
-0.14 | 13.3895 | 42.31 | 136.755
-0.13 | 17.592 | 54.705 | 167.72
-0.12 | 23.045 | 69.565 | 201.5
-0.11 | 30.045 | 89.69 | 242.4
-0.1 | 39.155 | 112.67 | 288.4
-0.09 | 50.31 | 137.905 | 334.25
-0.08 | 63.635 | 170.315 | 381.05
-0.07 | 80.17 | 206.4 | 434.9
-0.06 | 99.625 | 249.1 | 486.8
-0.05 | 120.84 | 291.25 | 536.95
-0.04 | 147.27 | 339.9 | 593.1
-0.03 | 177.45 | 392.25 | 640.7
-0.02 | 208.95 | 440.45 | 700.5
-0.01 | 243.8 | 493.85 | 755.1
0 | 279.7 | 549.85 | 788
0.01 | 312.15 | 601.25 | 830
0.02 | 348.75 | 650.5 | 878.5
0.03 | 380.7 | 697.75 | 913
0.04 | 409.75 | 741.65 | 946
0.05 | 441.35 | 788.5 | 988
0.06 | 466.95 | 824 | 1025
0.07 | 487.6 | 859.5 | 1057.5
0.08 | 498.15 | 898 | 1068.5
0.09 | 505.35 | 930.5 | 1087
0.1 | 515.25 | 963.5 | 1119
0.11 | 521 | 990 | 1146.5
0.12 | 516 | 1012 | 1162.5
0.13 | 506.5 | 1032 | 1167
0.14 | 499.5 | 1051.5 | 1178
0.15 | 499 | 1073.5 | 1194
0.16 | 484 | 1092 | 1204
0.17 | 457 | 1104 | 1200
0.18 | 434 | 1112 | 1211.5
0.19 | 415 | 1124 | 1228.5
0.2 | 411 | 1130 | 1229
0.21 | 397.5 | 1141.5 | 1230.5
0.22 | 370.5 | 1149 | 1217.5
0.23 | 349.5 | 1145.5 | 1220
0.24 | 319.5 | 1157 | 1234
0.25 | 301 | 1147.5 | 1220
0.26 | 294 | 1140.5 | 1208
0.27 | 283.5 | 1145 | 1201
0.28 | 271 | 1139 | 1197
0.29 | 246 | 1140 | 1200
0.3 | 219 | 1132.5 | 1192
0.31 | 207 | 1119.5 | 1167.5
0.32 | 212 | 1111 | 1159.5
0.33 | 202 | 1097 | 1155
0.34 | 181.5 | 1078 | 1136
0.35 | 157.5 | 1072.5 | 1124.5
0.36 | 148 | 1062 | 1107
0.37 | 164.5 | 1039 | 1091
0.38 | 150.5 | 1029 | 1077.5
0.39 | 121.5 | 1003 | 1056
0.4 | 109 | 975 | 1038
0.41 | 113 | 962.5 | 1022
0.42 | 124.5 | 941.5 | 1002
0.43 | 118 | 916.5 | 978.5
0.44 | 85.5 | 886.5 | 958
0.45 | 76 | 861.5 | 917.5
0.46 | 102 | 839.5 | 913
0.47 | 97.5 | 810 | 895
0.48 | 81 | 780 | 850
0.49 | 63 | 748.5 | 845
0.5 | 46 | 730 | 840