## IDS-VDS Characteristic (mA-mm)
VGS (V) | VDS = 0.100 V | VDS = 0.500 V | VDS = 0.900 V
-0.75 | 0.0006648 | 0.0028925 | 0.009672
-0.74 | 0.0006386 | 0.0028053 | 0.009463
-0.73 | 0.0006092 | 0.0027069 | 0.009149
-0.72 | 0.0005839 | 0.0026081 | 0.00892
-0.71 | 0.0005622 | 0.0025167 | 0.008645
-0.7 | 0.0005348 | 0.0024452 | 0.008416
-0.69 | 0.0005124 | 0.0023711 | 0.008243
-0.68 | 0.00049381 | 0.0022911 | 0.00799
-0.67 | 0.00047852 | 0.0021976 | 0.007755
-0.66 | 0.00045558 | 0.002143 | 0.007514
-0.65 | 0.00043659 | 0.002068 | 0.007291
-0.64 | 0.0004135 | 0.0019971 | 0.007137
-0.63 | 0.00039533 | 0.001923 | 0.006928
-0.62 | 0.00037739 | 0.0018672 | 0.006688
-0.61 | 0.00036343 | 0.001795 | 0.006488
-0.6 | 0.00034789 | 0.0017369 | 0.006289
-0.59 | 0.0003338 | 0.001682 | 0.00612
-0.58 | 0.00031504 | 0.0016232 | 0.005965
-0.57 | 0.00030275 | 0.0015482 | 0.005756
-0.56 | 0.0002876 | 0.001492 | 0.005604
-0.55 | 0.00027472 | 0.0014445 | 0.005437
-0.54 | 0.00026353 | 0.0013957 | 0.005245
-0.53 | 0.00024922 | 0.0013406 | 0.005145
-0.52 | 0.00023965 | 0.0012979 | 0.005006
-0.51 | 0.00022754 | 0.0012556 | 0.0048911
-0.5 | 0.00021848 | 0.0012178 | 0.0047547
-0.49 | 0.00021027 | 0.001172 | 0.00459
-0.48 | 0.00020165 | 0.001138 | 0.0045104
-0.47 | 0.00019528 | 0.0011051 | 0.0044081
-0.46 | 0.00019088 | 0.0010804 | 0.0043307
-0.45 | 0.00018774 | 0.0010704 | 0.0042695
-0.44 | 0.00018724 | 0.0010609 | 0.0042676
-0.43 | 0.00019094 | 0.001075 | 0.004274
-0.42 | 0.00019994 | 0.0010907 | 0.0043581
-0.41 | 0.00021359 | 0.0011463 | 0.004514
-0.4 | 0.00023798 | 0.0012343 | 0.0048029
-0.39 | 0.00027396 | 0.0013512 | 0.0052714
-0.38 | 0.00032765 | 0.0015355 | 0.006039
-0.37 | 0.00040167 | 0.001799 | 0.006998
-0.36 | 0.00050848 | 0.0021769 | 0.008398
-0.35 | 0.0006929 | 0.002717 | 0.010412
-0.34 | 0.0009111 | 0.0034889 | 0.01338
-0.33 | 0.0012134 | 0.0045508 | 0.01741
-0.32 | 0.0016293 | 0.006133 | 0.023114
-0.31 | 0.0021905 | 0.008188 | 0.031142
-0.3 | 0.0029919 | 0.01103 | 0.042022
-0.29 | 0.0040794 | 0.014955 | 0.05732
-0.28 | 0.0055798 | 0.020344 | 0.07828
-0.27 | 0.007958 | 0.027822 | 0.10746
-0.26 | 0.010872 | 0.037965 | 0.14716
-0.25 | 0.014792 | 0.051704 | 0.2016
-0.24 | 0.020178 | 0.07199 | 0.27498
-0.23 | 0.027494 | 0.09781 | 0.37478
-0.22 | 0.037356 | 0.13252 | 0.5084
-0.21 | 0.050716 | 0.17962 | 0.687
-0.2 | 0.07047 | 0.24391 | 0.9277
-0.19 | 0.0957 | 0.32917 | 1.2505
-0.18 | 0.12978 | 0.4453 | 1.6657
-0.17 | 0.17495 | 0.5999 | 2.2161
-0.16 | 0.23618 | 0.7999 | 2.9275
-0.15 | 0.31573 | 1.0661 | 3.83
-0.14 | 0.42529 | 1.408 | 4.9771
-0.13 | 0.56815 | 1.8651 | 6.404
-0.12 | 0.7592 | 2.4537 | 8.183
-0.11 | 1.0067 | 3.1956 | 10.336
-0.1 | 1.3282 | 4.1593 | 12.833
-0.09 | 1.7536 | 5.3357 | 15.905
-0.08 | 2.2893 | 6.81 | 19.352
-0.07 | 2.9744 | 8.615 | 23.321
-0.06 | 3.8352 | 10.797 | 27.809
-0.05 | 4.9009 | 13.407 | 32.878
-0.04 | 6.153 | 16.474 | 38.387
-0.03 | 7.744 | 19.976 | 44.422
-0.02 | 9.601 | 24.049 | 51.009
-0.01 | 11.794 | 28.695 | 58.21
0 | 14.375 | 33.784 | 65.92
0.01 | 17.276 | 39.469 | 73.98
0.02 | 20.486 | 45.575 | 82.3
0.03 | 24.093 | 52.335 | 91.24
0.04 | 28.016 | 59.36 | 100.51
0.05 | 32.208 | 67 | 110.18
0.06 | 36.742 | 74.83 | 120.19
0.07 | 41.514 | 83.4 | 130.35
0.08 | 46.41 | 92.2 | 141
0.09 | 51.459 | 101.31 | 151.8
0.1 | 56.515 | 110.68 | 162.73
0.11 | 61.55 | 120.31 | 174.08
0.12 | 66.82 | 130.37 | 185.45
0.13 | 71.95 | 140.56 | 197.15
0.14 | 77.1 | 150.92 | 208.89
0.15 | 82.12 | 161.46 | 220.69
0.16 | 86.99 | 172.45 | 232.62
0.17 | 91.64 | 183.28 | 244.72
0.18 | 96.11 | 194.32 | 256.76
0.19 | 100.47 | 205.44 | 268.99
0.2 | 104.71 | 216.59 | 281.16
0.21 | 108.82 | 228.11 | 293.33
0.22 | 112.6 | 239.59 | 305.71
0.23 | 116.13 | 251.03 | 317.93
0.24 | 119.4 | 262.45 | 330.11
0.25 | 122.7 | 273.92 | 342.49
0.26 | 125.86 | 285.49 | 354.42
0.27 | 128.77 | 296.92 | 366.68
0.28 | 131.42 | 308.32 | 378.64
0.29 | 133.9 | 319.66 | 390.59
0.3 | 136.09 | 331 | 402.57
0.31 | 138.55 | 342.19 | 414.31
0.32 | 140.56 | 353.4 | 426.03
0.33 | 142.66 | 364.48 | 437.57
0.34 | 144.54 | 375.23 | 449.01
0.35 | 146.17 | 386.05 | 460.17
0.36 | 147.81 | 396.81 | 471.42
0.37 | 149.53 | 407.32 | 482.52
0.38 | 150.96 | 417.76 | 493.31
0.39 | 152.12 | 427.7 | 504.1
0.4 | 153.6 | 437.63 | 514.36
0.41 | 154.79 | 447.34 | 524.79
0.42 | 156.01 | 457 | 534.96
0.43 | 156.97 | 466.25 | 544.82
0.44 | 157.77 | 475.25 | 554.51
0.45 | 159.03 | 483.95 | 563.99
0.46 | 159.92 | 492.58 | 573.2
0.47 | 160.87 | 500.87 | 582
0.48 | 161.53 | 508.73 | 591
0.49 | 162.27 | 516.4 | 599.4
0.5 | 163.26 | 523.91 | 607.8

## Tranconductance (mS-mm)
VGS (V) | VDS = 0.100 V | VDS = 0.500 V | VDS = 0.900 V
-0.75 | -0.00262 | -0.00872 | -0.0209
-0.74 | -0.00278 | -0.00928 | -0.02615
-0.73 | -0.002735 | -0.00986 | -0.02715
-0.72 | -0.00235 | -0.00951 | -0.0252
-0.71 | -0.002455 | -0.008145 | -0.0252
-0.7 | -0.00249 | -0.00728 | -0.0201
-0.69 | -0.0020495 | -0.007705 | -0.0213
-0.68 | -0.001694 | -0.008675 | -0.0244
-0.67 | -0.0019115 | -0.007405 | -0.0238
-0.66 | -0.0020965 | -0.00648 | -0.0232
-0.65 | -0.002104 | -0.007295 | -0.01885
-0.64 | -0.002063 | -0.00725 | -0.01815
-0.63 | -0.0018055 | -0.006495 | -0.02245
-0.62 | -0.001595 | -0.0064 | -0.022
-0.61 | -0.001475 | -0.006515 | -0.01995
-0.6 | -0.0014815 | -0.00565 | -0.0184
-0.59 | -0.0016425 | -0.005685 | -0.0162
-0.58 | -0.0015525 | -0.00669 | -0.0182
-0.57 | -0.001372 | -0.00656 | -0.01805
-0.56 | -0.0014015 | -0.005185 | -0.01595
-0.55 | -0.0012035 | -0.004815 | -0.01795
-0.54 | -0.001275 | -0.005195 | -0.0146
-0.53 | -0.001194 | -0.00489 | -0.01195
-0.52 | -0.001084 | -0.00425 | -0.012695
-0.51 | -0.0010585 | -0.004005 | -0.012565
-0.5 | -0.0008635 | -0.00418 | -0.015055
-0.49 | -0.0008415 | -0.00399 | -0.012215
-0.48 | -0.0007495 | -0.003345 | -0.009095
-0.47 | -0.0005385 | -0.00288 | -0.008985
-0.46 | -0.000377 | -0.001735 | -0.00693
-0.45 | -0.000182 | -0.000975 | -0.003155
-0.44 | 0.00016 | 0.00023 | 0.000225
-0.43 | 0.000635 | 0.00149 | 0.004525
-0.42 | 0.0011325 | 0.003565 | 0.012
-0.41 | 0.001902 | 0.00718 | 0.02224
-0.4 | 0.0030185 | 0.010245 | 0.03787
-0.39 | 0.0044835 | 0.01506 | 0.061805
-0.38 | 0.0063855 | 0.02239 | 0.08633
-0.37 | 0.0090415 | 0.03207 | 0.11795
-0.36 | 0.0145615 | 0.0459 | 0.1707
-0.35 | 0.020131 | 0.0656 | 0.2491
-0.34 | 0.026025 | 0.09169 | 0.3499
-0.33 | 0.03591 | 0.132205 | 0.4867
-0.32 | 0.048855 | 0.18186 | 0.6866
-0.31 | 0.06813 | 0.24485 | 0.9454
-0.3 | 0.094445 | 0.33835 | 1.3089
-0.29 | 0.129395 | 0.4657 | 1.8129
-0.28 | 0.19393 | 0.64335 | 2.507
-0.27 | 0.26461 | 0.88105 | 3.444
-0.26 | 0.3417 | 1.1941 | 4.707
-0.25 | 0.4653 | 1.70125 | 6.391
-0.24 | 0.6351 | 2.3053 | 8.659
-0.23 | 0.8589 | 3.0265 | 11.671
-0.22 | 1.1611 | 4.0905 | 15.611
-0.21 | 1.6557 | 5.5695 | 20.965
-0.2 | 2.2492 | 7.4775 | 28.175
-0.19 | 2.9655 | 10.0695 | 36.9
-0.18 | 3.9625 | 13.5365 | 48.28
-0.17 | 5.32 | 17.73 | 63.09
-0.16 | 7.039 | 23.31 | 80.695
-0.15 | 9.4555 | 30.405 | 102.48
-0.14 | 12.621 | 39.95 | 128.7
-0.13 | 16.6955 | 52.285 | 160.295
-0.12 | 21.9275 | 66.525 | 196.6
-0.11 | 28.45 | 85.28 | 232.5
-0.1 | 37.345 | 107.005 | 278.45
-0.09 | 48.055 | 132.535 | 325.95
-0.08 | 61.04 | 163.965 | 370.8
-0.07 | 77.295 | 199.35 | 422.85
-0.06 | 96.325 | 239.6 | 477.85
-0.05 | 115.89 | 283.85 | 528.9
-0.04 | 142.155 | 328.45 | 577.2
-0.03 | 172.4 | 378.75 | 631.1
-0.02 | 202.5 | 435.95 | 689.4
-0.01 | 238.7 | 486.75 | 745.55
0 | 274.1 | 538.7 | 788.5
0.01 | 305.55 | 589.55 | 819
0.02 | 340.85 | 643.3 | 863
0.03 | 376.5 | 689.25 | 910.5
0.04 | 405.75 | 733.25 | 947
0.05 | 436.3 | 773.5 | 984
0.06 | 465.3 | 820 | 1008.5
0.07 | 483.4 | 868.5 | 1040.5
0.08 | 497.25 | 895.5 | 1072.5
0.09 | 505.25 | 924 | 1086.5
0.1 | 504.55 | 950 | 1114
0.11 | 515.25 | 984.5 | 1136
0.12 | 520 | 1012.5 | 1153.5
0.13 | 514 | 1027.5 | 1172
0.14 | 508.5 | 1045 | 1177
0.15 | 494.5 | 1076.5 | 1186.5
0.16 | 476 | 1091 | 1201.5
0.17 | 456 | 1093.5 | 1207
0.18 | 441.5 | 1108 | 1213.5
0.19 | 430 | 1113.5 | 1220
0.2 | 417.5 | 1133.5 | 1217
0.21 | 394.5 | 1150 | 1227.5
0.22 | 365.5 | 1146 | 1230
0.23 | 340 | 1143 | 1220
0.24 | 328.5 | 1144.5 | 1228
0.25 | 323 | 1152 | 1215.5
0.26 | 303.5 | 1150 | 1209.5
0.27 | 278 | 1141.5 | 1211
0.28 | 256.5 | 1137 | 1195.5
0.29 | 233.5 | 1134 | 1196.5
0.3 | 232.5 | 1126.5 | 1186
0.31 | 223.5 | 1120 | 1173
0.32 | 205.5 | 1114.5 | 1163
0.33 | 199 | 1091.5 | 1149
0.34 | 175.5 | 1078.5 | 1130
0.35 | 163.5 | 1079 | 1120.5
0.36 | 168 | 1063.5 | 1117.5
0.37 | 157.5 | 1047.5 | 1094.5
0.38 | 129.5 | 1019 | 1079
0.39 | 132 | 993.5 | 1052.5
0.4 | 133.5 | 982 | 1034.5
0.41 | 120.5 | 968.5 | 1030
0.42 | 109 | 945.5 | 1001.5
0.43 | 88 | 912.5 | 977.5
0.44 | 103 | 885 | 958.5
0.45 | 107.5 | 866.5 | 934.5
0.46 | 92 | 846 | 900.5
0.47 | 80.5 | 807.5 | 890
0.48 | 70 | 776.5 | 870
0.49 | 86.5 | 759 | 840
0.5 | 99 | 751 | 840