## IDS-VDS Characteristic (mA-mm)
VGS (V) | VDS = 0.100 V | VDS = 0.500 V | VDS = 0.900 V
-0.75 | 0.000625 | 0.0025861 | 0.008548
-0.74 | 0.0006044 | 0.0024978 | 0.008347
-0.73 | 0.0005779 | 0.0024268 | 0.008143
-0.72 | 0.0005529 | 0.0023342 | 0.007928
-0.71 | 0.0005287 | 0.0022805 | 0.0077
-0.7 | 0.0005076 | 0.0022085 | 0.007463
-0.69 | 0.00048728 | 0.0021276 | 0.007286
-0.68 | 0.00046823 | 0.0020637 | 0.007066
-0.67 | 0.00044886 | 0.0019971 | 0.006861
-0.66 | 0.00043128 | 0.0019255 | 0.006722
-0.65 | 0.00041206 | 0.0018663 | 0.006492
-0.64 | 0.00039501 | 0.0017913 | 0.00631
-0.63 | 0.00037475 | 0.0017462 | 0.00615
-0.62 | 0.00035849 | 0.0016844 | 0.005986
-0.61 | 0.00034318 | 0.0016273 | 0.00579
-0.6 | 0.00032526 | 0.0015722 | 0.005634
-0.59 | 0.00031265 | 0.0015126 | 0.005479
-0.58 | 0.00029859 | 0.0014667 | 0.005313
-0.57 | 0.00028369 | 0.0014192 | 0.005174
-0.56 | 0.00027292 | 0.001363 | 0.005012
-0.55 | 0.00025995 | 0.0013166 | 0.0048997
-0.54 | 0.00024878 | 0.0012743 | 0.0047163
-0.53 | 0.00023554 | 0.0012263 | 0.0046142
-0.52 | 0.00022581 | 0.0011843 | 0.0044675
-0.51 | 0.00021521 | 0.0011533 | 0.0043586
-0.5 | 0.00020629 | 0.0011093 | 0.0042365
-0.49 | 0.0001971 | 0.0010778 | 0.0041342
-0.48 | 0.00018889 | 0.0010564 | 0.004026
-0.47 | 0.00018332 | 0.00103 | 0.0039569
-0.46 | 0.00018053 | 0.0010104 | 0.0039092
-0.45 | 0.00017943 | 0.0010035 | 0.003859
-0.44 | 0.00017965 | 0.0009936 | 0.0038809
-0.43 | 0.00018472 | 0.0010013 | 0.003918
-0.42 | 0.00019302 | 0.0010296 | 0.0040165
-0.41 | 0.00021017 | 0.001089 | 0.0042036
-0.4 | 0.00023481 | 0.0011786 | 0.0044975
-0.39 | 0.00027332 | 0.001306 | 0.0049683
-0.38 | 0.00032789 | 0.0015032 | 0.0056502
-0.37 | 0.00040309 | 0.0017742 | 0.006745
-0.36 | 0.00051344 | 0.0021644 | 0.008172
-0.35 | 0.0007033 | 0.0027115 | 0.010176
-0.34 | 0.0009283 | 0.0034778 | 0.013183
-0.33 | 0.0012326 | 0.0045594 | 0.017292
-0.32 | 0.0016589 | 0.006206 | 0.023002
-0.31 | 0.0022432 | 0.008323 | 0.030891
-0.3 | 0.0030569 | 0.011197 | 0.042123
-0.29 | 0.0041558 | 0.015211 | 0.05778
-0.28 | 0.0056886 | 0.020724 | 0.07894
-0.27 | 0.008131 | 0.02841 | 0.10797
-0.26 | 0.011076 | 0.03868 | 0.14782
-0.25 | 0.015055 | 0.052912 | 0.20189
-0.24 | 0.020583 | 0.07329 | 0.27613
-0.23 | 0.028059 | 0.09933 | 0.37614
-0.22 | 0.038193 | 0.13532 | 0.5089
-0.21 | 0.051737 | 0.1837 | 0.6905
-0.2 | 0.07197 | 0.24804 | 0.9304
-0.19 | 0.09742 | 0.33591 | 1.2427
-0.18 | 0.13238 | 0.4506 | 1.6703
-0.17 | 0.17801 | 0.6095 | 2.2151
-0.16 | 0.2404 | 0.8087 | 2.9014
-0.15 | 0.32195 | 1.0784 | 3.8183
-0.14 | 0.43302 | 1.4367 | 4.9704
-0.13 | 0.5782 | 1.895 | 6.423
-0.12 | 0.7709 | 2.4805 | 8.167
-0.11 | 1.0206 | 3.2363 | 10.282
-0.1 | 1.3512 | 4.1882 | 12.802
-0.09 | 1.7836 | 5.414 | 15.869
-0.08 | 2.3282 | 6.883 | 19.307
-0.07 | 3.0269 | 8.679 | 23.199
-0.06 | 3.8788 | 10.882 | 27.731
-0.05 | 4.9735 | 13.49 | 32.817
-0.04 | 6.246 | 16.571 | 38.282
-0.03 | 7.832 | 20.119 | 44.385
-0.02 | 9.713 | 24.153 | 50.87
-0.01 | 11.955 | 28.777 | 58.04
0 | 14.53 | 34.015 | 65.65
0.01 | 17.421 | 39.6 | 73.71
0.02 | 20.69 | 45.765 | 82.06
0.03 | 24.309 | 52.407 | 91.11
0.04 | 28.269 | 59.48 | 100.2
0.05 | 32.465 | 67.06 | 109.81
0.06 | 36.948 | 75 | 119.79
0.07 | 41.688 | 83.54 | 130.15
0.08 | 46.611 | 92.28 | 140.56
0.09 | 51.644 | 101.24 | 151.42
0.1 | 56.766 | 110.6 | 162.42
0.11 | 61.84 | 120.34 | 173.62
0.12 | 67.02 | 130.37 | 185.19
0.13 | 72.05 | 140.59 | 196.6
0.14 | 77.16 | 150.86 | 208.43
0.15 | 82.14 | 161.56 | 220.32
0.16 | 87.09 | 172.37 | 232.24
0.17 | 91.76 | 183.22 | 244.31
0.18 | 96.19 | 194.13 | 256.22
0.19 | 100.46 | 205.38 | 268.46
0.2 | 104.59 | 216.65 | 280.66
0.21 | 108.6 | 228.01 | 293.01
0.22 | 112.48 | 239.45 | 305.08
0.23 | 116.03 | 250.63 | 317.29
0.24 | 119.44 | 262.15 | 329.55
0.25 | 122.38 | 273.77 | 341.85
0.26 | 125.35 | 285.22 | 354.06
0.27 | 128.27 | 296.74 | 365.94
0.28 | 131.13 | 307.97 | 378.09
0.29 | 133.7 | 319.42 | 390.03
0.3 | 136.03 | 330.78 | 402.01
0.31 | 138.03 | 342.03 | 413.97
0.32 | 140.06 | 353.1 | 425.39
0.33 | 142.28 | 364.19 | 437.11
0.34 | 144.23 | 375.1 | 448.5
0.35 | 145.89 | 385.82 | 459.85
0.36 | 147.27 | 396.47 | 470.92
0.37 | 148.66 | 406.89 | 482.06
0.38 | 150.48 | 417.29 | 492.94
0.39 | 151.8 | 427.42 | 503.51
0.4 | 152.94 | 437.2 | 513.94
0.41 | 153.96 | 446.98 | 524.15
0.42 | 155.25 | 456.47 | 534.48
0.43 | 156.45 | 465.88 | 544.38
0.44 | 157.55 | 474.74 | 554.05
0.45 | 158.29 | 483.49 | 563.7
0.46 | 159.1 | 492.11 | 572.5
0.47 | 160.22 | 500.37 | 581.8
0.48 | 161.06 | 508.29 | 590.2
0.49 | 161.87 | 515.86 | 599
0.5 | 162.37 | 523.3 | 607.4

## Tranconductance (mS-mm)
VGS (V) | VDS = 0.100 V | VDS = 0.500 V | VDS = 0.900 V
-0.75 | -0.00206 | -0.00883 | -0.0201
-0.74 | -0.002355 | -0.007965 | -0.02025
-0.73 | -0.002575 | -0.00818 | -0.02095
-0.72 | -0.00246 | -0.007315 | -0.02215
-0.71 | -0.002265 | -0.006285 | -0.02325
-0.7 | -0.002071 | -0.007645 | -0.0207
-0.69 | -0.0019685 | -0.00724 | -0.01985
-0.68 | -0.001921 | -0.006525 | -0.02125
-0.67 | -0.0018475 | -0.00691 | -0.0172
-0.66 | -0.00184 | -0.00654 | -0.01845
-0.65 | -0.0018135 | -0.00671 | -0.0206
-0.64 | -0.0018655 | -0.006005 | -0.0171
-0.63 | -0.001826 | -0.005345 | -0.0162
-0.62 | -0.0015785 | -0.005945 | -0.018
-0.61 | -0.0016615 | -0.00561 | -0.0176
-0.6 | -0.0015265 | -0.005735 | -0.01555
-0.59 | -0.0013335 | -0.005275 | -0.01605
-0.58 | -0.001448 | -0.00467 | -0.01525
-0.57 | -0.0012835 | -0.005185 | -0.01505
-0.56 | -0.001187 | -0.00513 | -0.013715
-0.55 | -0.001207 | -0.004435 | -0.014785
-0.54 | -0.0012205 | -0.004515 | -0.014275
-0.53 | -0.0011485 | -0.0045 | -0.01244
-0.52 | -0.0010165 | -0.00365 | -0.01278
-0.51 | -0.000976 | -0.00375 | -0.01155
-0.5 | -0.0009055 | -0.003775 | -0.01122
-0.49 | -0.00087 | -0.002645 | -0.010525
-0.48 | -0.000689 | -0.00239 | -0.008865
-0.47 | -0.000418 | -0.0023 | -0.00584
-0.46 | -0.0001945 | -0.001325 | -0.004895
-0.45 | -4.4e-05 | -0.00084 | -0.001415
-0.44 | 0.0002645 | -0.00011 | 0.00295
-0.43 | 0.0006685 | 0.0018 | 0.00678
-0.42 | 0.0012725 | 0.004385 | 0.01428
-0.41 | 0.0020895 | 0.00745 | 0.02405
-0.4 | 0.0031575 | 0.01085 | 0.038235
-0.39 | 0.004654 | 0.01623 | 0.057635
-0.38 | 0.0064885 | 0.02341 | 0.088835
-0.37 | 0.0092775 | 0.03306 | 0.12609
-0.36 | 0.0150105 | 0.046865 | 0.17155
-0.35 | 0.020743 | 0.06567 | 0.25055
-0.34 | 0.026465 | 0.092395 | 0.3558
-0.33 | 0.03653 | 0.13641 | 0.49095
-0.32 | 0.05053 | 0.18818 | 0.67995
-0.31 | 0.0699 | 0.24955 | 0.95605
-0.3 | 0.09563 | 0.3444 | 1.34445
-0.29 | 0.131585 | 0.47635 | 1.84085
-0.28 | 0.19876 | 0.65995 | 2.5095
-0.27 | 0.26937 | 0.8978 | 3.444
-0.26 | 0.3462 | 1.2251 | 4.696
-0.25 | 0.47535 | 1.7305 | 6.4155
-0.24 | 0.6502 | 2.3209 | 8.7125
-0.23 | 0.8805 | 3.1015 | 11.6385
-0.22 | 1.1839 | 4.2185 | 15.718
-0.21 | 1.68885 | 5.636 | 21.075
-0.2 | 2.28415 | 7.6105 | 27.61
-0.19 | 3.0205 | 10.128 | 36.995
-0.18 | 4.0295 | 13.6795 | 48.62
-0.17 | 5.401 | 17.905 | 61.555
-0.16 | 7.197 | 23.445 | 80.16
-0.15 | 9.631 | 31.4 | 103.45
-0.14 | 12.8125 | 40.83 | 130.235
-0.13 | 16.894 | 52.19 | 159.83
-0.12 | 22.12 | 67.065 | 192.95
-0.11 | 29.015 | 85.385 | 231.75
-0.1 | 38.15 | 108.885 | 279.35
-0.09 | 48.85 | 134.74 | 325.25
-0.08 | 62.165 | 163.25 | 366.5
-0.07 | 77.53 | 199.95 | 421.2
-0.06 | 97.33 | 240.55 | 480.9
-0.05 | 118.36 | 284.45 | 527.55
-0.04 | 142.925 | 331.45 | 578.4
-0.03 | 173.35 | 379.1 | 629.4
-0.02 | 206.15 | 432.9 | 682.75
-0.01 | 240.85 | 493.1 | 739
0 | 273.3 | 541.15 | 783.5
0.01 | 308 | 587.5 | 820.5
0.02 | 344.4 | 640.35 | 870
0.03 | 378.95 | 685.75 | 907
0.04 | 407.8 | 732.65 | 935
0.05 | 433.95 | 776 | 979.5
0.06 | 461.15 | 824 | 1017
0.07 | 483.15 | 864 | 1038.5
0.08 | 497.8 | 885 | 1063.5
0.09 | 507.75 | 916 | 1093
0.1 | 509.8 | 955 | 1110
0.11 | 512.7 | 988.5 | 1138.5
0.12 | 510.5 | 1012.5 | 1149
0.13 | 507 | 1024.5 | 1162
0.14 | 504.5 | 1048.5 | 1186
0.15 | 496.5 | 1075.5 | 1190.5
0.16 | 481 | 1083 | 1199.5
0.17 | 455 | 1088 | 1199
0.18 | 435 | 1108 | 1207.5
0.19 | 420 | 1126 | 1222
0.2 | 407 | 1131.5 | 1227.5
0.21 | 394.5 | 1140 | 1221
0.22 | 371.5 | 1131 | 1214
0.23 | 348 | 1135 | 1223.5
0.24 | 317.5 | 1157 | 1228
0.25 | 295.5 | 1153.5 | 1225.5
0.26 | 294.5 | 1148.5 | 1204.5
0.27 | 289 | 1137.5 | 1201.5
0.28 | 271.5 | 1134 | 1204.5
0.29 | 245 | 1140.5 | 1196
0.3 | 216.5 | 1130.5 | 1197
0.31 | 201.5 | 1116 | 1169
0.32 | 212.5 | 1108 | 1157
0.33 | 208.5 | 1100 | 1155.5
0.34 | 180.5 | 1081.5 | 1137
0.35 | 152 | 1068.5 | 1121
0.36 | 138.5 | 1053.5 | 1110.5
0.37 | 160.5 | 1041 | 1101
0.38 | 157 | 1026.5 | 1072.5
0.39 | 123 | 995.5 | 1050
0.4 | 108 | 978 | 1032
0.41 | 115.5 | 963.5 | 1027
0.42 | 124.5 | 945 | 1011.5
0.43 | 115 | 913.5 | 978.5
0.44 | 92 | 880.5 | 966
0.45 | 77.5 | 868.5 | 922.5
0.46 | 96.5 | 844 | 905
0.47 | 98 | 809 | 885
0.48 | 82.5 | 774.5 | 860
0.49 | 65.5 | 750.5 | 860
0.5 | 50 | 744 | 840