## IDS-VDS Characteristic (mA-mm)
VGS (V) | VDS = 0.100 V | VDS = 0.500 V | VDS = 0.900 V
-0.75 | 0.0006968 | 0.0031057 | 0.010751
-0.74 | 0.0006693 | 0.0030107 | 0.01047
-0.73 | 0.0006448 | 0.0029248 | 0.010174
-0.72 | 0.0006071 | 0.0028128 | 0.009856
-0.71 | 0.0005776 | 0.0027234 | 0.009512
-0.7 | 0.0005565 | 0.0026313 | 0.009298
-0.69 | 0.0005317 | 0.0025512 | 0.00905
-0.68 | 0.0005098 | 0.0024547 | 0.008817
-0.67 | 0.00048797 | 0.0023736 | 0.008563
-0.66 | 0.00046562 | 0.0022924 | 0.008335
-0.65 | 0.0004425 | 0.0022104 | 0.008053
-0.64 | 0.0004258 | 0.0021423 | 0.007815
-0.63 | 0.00040566 | 0.0020621 | 0.007609
-0.62 | 0.00038666 | 0.0019878 | 0.007353
-0.61 | 0.00036818 | 0.0019224 | 0.007126
-0.6 | 0.00035115 | 0.0018528 | 0.006917
-0.59 | 0.00033583 | 0.0017826 | 0.006683
-0.58 | 0.00032103 | 0.001721 | 0.006495
-0.57 | 0.0003072 | 0.0016584 | 0.006306
-0.56 | 0.00029167 | 0.0016013 | 0.006074
-0.55 | 0.00027973 | 0.0015416 | 0.005977
-0.54 | 0.00026674 | 0.0014842 | 0.005781
-0.53 | 0.00025511 | 0.001429 | 0.005583
-0.52 | 0.00024073 | 0.0013714 | 0.00542
-0.51 | 0.00023016 | 0.0013232 | 0.00526
-0.5 | 0.00022115 | 0.001277 | 0.00511
-0.49 | 0.00021269 | 0.0012355 | 0.004988
-0.48 | 0.00020421 | 0.0011968 | 0.0048626
-0.47 | 0.00019654 | 0.0011611 | 0.0047397
-0.46 | 0.00019037 | 0.0011342 | 0.0046494
-0.45 | 0.00018665 | 0.00112 | 0.0045707
-0.44 | 0.00018517 | 0.0011049 | 0.004493
-0.43 | 0.00018736 | 0.0010924 | 0.0045128
-0.42 | 0.00019186 | 0.0011177 | 0.0045251
-0.41 | 0.00020391 | 0.0011413 | 0.0046429
-0.4 | 0.00022341 | 0.0011989 | 0.004847
-0.39 | 0.00025446 | 0.0012981 | 0.0051869
-0.38 | 0.00029892 | 0.0014479 | 0.0056875
-0.37 | 0.0003658 | 0.0016736 | 0.006568
-0.36 | 0.00045621 | 0.0019924 | 0.007671
-0.35 | 0.0005979 | 0.0024413 | 0.009293
-0.34 | 0.0007826 | 0.003084 | 0.01169
-0.33 | 0.0010413 | 0.0039904 | 0.015013
-0.32 | 0.0013929 | 0.0052462 | 0.019744
-0.31 | 0.0018923 | 0.007154 | 0.026356
-0.3 | 0.0025801 | 0.009583 | 0.035656
-0.29 | 0.0035297 | 0.013006 | 0.048565
-0.28 | 0.0048213 | 0.017662 | 0.0667
-0.27 | 0.007034 | 0.024169 | 0.09131
-0.26 | 0.009589 | 0.033004 | 0.12498
-0.25 | 0.013134 | 0.045247 | 0.17072
-0.24 | 0.017915 | 0.06315 | 0.2335
-0.23 | 0.024534 | 0.08598 | 0.32093
-0.22 | 0.033469 | 0.1168 | 0.43531
-0.21 | 0.045571 | 0.15901 | 0.5928
-0.2 | 0.06403 | 0.21599 | 0.8011
-0.19 | 0.08692 | 0.29326 | 1.0865
-0.18 | 0.11835 | 0.39506 | 1.4517
-0.17 | 0.15971 | 0.53234 | 1.938
-0.16 | 0.2157 | 0.7165 | 2.5868
-0.15 | 0.29048 | 0.9595 | 3.3805
-0.14 | 0.39163 | 1.2791 | 4.4371
-0.13 | 0.52564 | 1.6903 | 5.756
-0.12 | 0.7028 | 2.232 | 7.364
-0.11 | 0.9365 | 2.916 | 9.338
-0.1 | 1.243 | 3.8025 | 11.729
-0.09 | 1.6476 | 4.9174 | 14.591
-0.08 | 2.1558 | 6.307 | 17.888
-0.07 | 2.8106 | 8.028 | 21.684
-0.06 | 3.6406 | 10.078 | 25.938
-0.05 | 4.6616 | 12.574 | 30.835
-0.04 | 5.895 | 15.5 | 36.252
-0.03 | 7.421 | 18.929 | 42.16
-0.02 | 9.249 | 22.846 | 48.607
-0.01 | 11.376 | 27.32 | 55.504
0 | 13.919 | 32.367 | 63
0.01 | 16.769 | 37.918 | 70.95
0.02 | 19.939 | 43.948 | 79.23
0.03 | 23.556 | 50.499 | 88.09
0.04 | 27.408 | 57.44 | 97.45
0.05 | 31.621 | 64.98 | 106.78
0.06 | 36.085 | 72.93 | 116.71
0.07 | 40.841 | 81.41 | 126.95
0.08 | 45.71 | 90.08 | 137.47
0.09 | 50.777 | 99.11 | 148.17
0.1 | 55.856 | 108.42 | 159.19
0.11 | 60.97 | 118.05 | 170.44
0.12 | 66.22 | 128.13 | 181.95
0.13 | 71.37 | 138.19 | 193.56
0.14 | 76.4 | 148.67 | 205.15
0.15 | 81.43 | 159.24 | 217.07
0.16 | 86.39 | 170.08 | 229.15
0.17 | 91.11 | 181.04 | 241.12
0.18 | 95.75 | 191.91 | 253.31
0.19 | 100.07 | 203.23 | 265.29
0.2 | 104.3 | 214.51 | 277.72
0.21 | 108.19 | 225.98 | 290.12
0.22 | 112 | 237.38 | 302.34
0.23 | 115.77 | 248.75 | 314.55
0.24 | 119.18 | 260.34 | 326.85
0.25 | 122.5 | 272.03 | 339.2
0.26 | 125.32 | 283.51 | 351.41
0.27 | 128.19 | 294.91 | 363.63
0.28 | 130.96 | 306.38 | 375.55
0.29 | 133.72 | 317.72 | 387.67
0.3 | 136.11 | 329.23 | 399.73
0.31 | 138.43 | 340.68 | 411.6
0.32 | 140.32 | 351.7 | 423.45
0.33 | 142.24 | 362.9 | 434.97
0.34 | 144.51 | 373.88 | 446.58
0.35 | 146.18 | 384.75 | 458.06
0.36 | 147.65 | 395.55 | 469.25
0.37 | 149.23 | 406.1 | 480.47
0.38 | 150.61 | 416.48 | 491.36
0.39 | 152.26 | 426.73 | 502.11
0.4 | 153.48 | 436.77 | 512.77
0.41 | 154.53 | 446.52 | 523.18
0.42 | 155.69 | 456.27 | 533.45
0.43 | 157.09 | 465.63 | 543.53
0.44 | 158.07 | 474.75 | 553.36
0.45 | 158.95 | 483.66 | 562.98
0.46 | 159.77 | 492.33 | 572.3
0.47 | 160.65 | 500.64 | 581.6
0.48 | 161.91 | 508.71 | 590.4
0.49 | 162.55 | 516.53 | 599
0.5 | 163.05 | 524.1 | 607.4

## Tranconductance (mS-mm)
VGS (V) | VDS = 0.100 V | VDS = 0.500 V | VDS = 0.900 V
-0.75 | -0.00275 | -0.0095 | -0.0281
-0.74 | -0.0026 | -0.009045 | -0.02885
-0.73 | -0.00311 | -0.009895 | -0.0307
-0.72 | -0.00336 | -0.01007 | -0.0331
-0.71 | -0.00253 | -0.009075 | -0.0279
-0.7 | -0.002295 | -0.00861 | -0.0231
-0.69 | -0.002335 | -0.00883 | -0.02405
-0.68 | -0.0021865 | -0.00888 | -0.02435
-0.67 | -0.002209 | -0.008115 | -0.0241
-0.66 | -0.0022735 | -0.00816 | -0.0255
-0.65 | -0.001991 | -0.007505 | -0.026
-0.64 | -0.001842 | -0.007415 | -0.0222
-0.63 | -0.001957 | -0.007725 | -0.0231
-0.62 | -0.001874 | -0.006985 | -0.02415
-0.61 | -0.0017755 | -0.00675 | -0.0218
-0.6 | -0.0016175 | -0.00699 | -0.02215
-0.59 | -0.001506 | -0.00659 | -0.0211
-0.58 | -0.0014315 | -0.00621 | -0.01885
-0.57 | -0.001468 | -0.005985 | -0.02105
-0.56 | -0.0013735 | -0.00584 | -0.01645
-0.55 | -0.0012465 | -0.005855 | -0.01465
-0.54 | -0.001231 | -0.00563 | -0.0197
-0.53 | -0.0013005 | -0.00564 | -0.01805
-0.52 | -0.0012475 | -0.00529 | -0.01615
-0.51 | -0.000979 | -0.00472 | -0.0155
-0.5 | -0.0008735 | -0.004385 | -0.0136
-0.49 | -0.000847 | -0.00401 | -0.01237
-0.48 | -0.0008075 | -0.00372 | -0.012415
-0.47 | -0.000692 | -0.00313 | -0.01066
-0.46 | -0.0004945 | -0.002055 | -0.00845
-0.45 | -0.00026 | -0.001465 | -0.00782
-0.44 | 3.55e-05 | -0.00138 | -0.002895
-0.43 | 0.0003345 | 0.00064 | 0.001605
-0.42 | 0.0008275 | 0.002445 | 0.006505
-0.41 | 0.0015775 | 0.00406 | 0.016095
-0.4 | 0.0025275 | 0.00784 | 0.0272
-0.39 | 0.0037755 | 0.01245 | 0.042025
-0.38 | 0.005567 | 0.018775 | 0.069055
-0.37 | 0.0078645 | 0.027225 | 0.099175
-0.36 | 0.011605 | 0.038385 | 0.13625
-0.35 | 0.0163195 | 0.05458 | 0.20095
-0.34 | 0.02217 | 0.077455 | 0.286
-0.33 | 0.030515 | 0.10811 | 0.4027
-0.32 | 0.04255 | 0.15818 | 0.56715
-0.31 | 0.05936 | 0.21684 | 0.7956
-0.3 | 0.08187 | 0.2926 | 1.11045
-0.29 | 0.11206 | 0.40395 | 1.5522
-0.28 | 0.175215 | 0.55815 | 2.13725
-0.27 | 0.238385 | 0.7671 | 2.914
-0.26 | 0.305 | 1.0539 | 3.9705
-0.25 | 0.4163 | 1.5073 | 5.426
-0.24 | 0.57 | 2.03665 | 7.5105
-0.23 | 0.7777 | 2.6825 | 10.0905
-0.22 | 1.05185 | 3.6515 | 13.5935
-0.21 | 1.52805 | 4.9595 | 18.2895
-0.2 | 2.06745 | 6.7125 | 24.685
-0.19 | 2.716 | 8.9535 | 32.53
-0.18 | 3.6395 | 11.954 | 42.575
-0.17 | 4.8675 | 16.072 | 56.755
-0.16 | 6.5385 | 21.358 | 72.125
-0.15 | 8.7965 | 28.13 | 92.515
-0.14 | 11.758 | 36.54 | 118.775
-0.13 | 15.5585 | 47.645 | 146.345
-0.12 | 20.543 | 61.285 | 179.1
-0.11 | 27.01 | 78.525 | 218.25
-0.1 | 35.555 | 100.07 | 262.65
-0.09 | 45.64 | 125.225 | 307.95
-0.08 | 58.15 | 155.53 | 354.65
-0.07 | 74.24 | 188.55 | 402.5
-0.06 | 92.55 | 227.3 | 457.55
-0.05 | 112.72 | 271.1 | 515.7
-0.04 | 137.97 | 317.75 | 566.25
-0.03 | 167.7 | 367.3 | 617.75
-0.02 | 197.75 | 419.55 | 667.2
-0.01 | 233.5 | 476.05 | 719.65
0 | 269.65 | 529.9 | 772.3
0.01 | 301 | 579.05 | 811.5
0.02 | 339.35 | 629.05 | 857
0.03 | 373.45 | 674.6 | 911
0.04 | 403.25 | 724.05 | 934.5
0.05 | 433.85 | 774.5 | 963
0.06 | 461 | 821.5 | 1008.5
0.07 | 481.25 | 857.5 | 1038
0.08 | 496.8 | 885 | 1061
0.09 | 507.3 | 917 | 1086
0.1 | 509.65 | 947 | 1113.5
0.11 | 518.2 | 985.5 | 1138
0.12 | 520 | 1007 | 1156
0.13 | 509 | 1027 | 1160
0.14 | 503 | 1052.5 | 1175.5
0.15 | 499.5 | 1070.5 | 1200
0.16 | 484 | 1090 | 1202.5
0.17 | 468 | 1091.5 | 1208
0.18 | 448 | 1109.5 | 1208.5
0.19 | 427.5 | 1130 | 1220.5
0.2 | 406 | 1137.5 | 1241.5
0.21 | 385 | 1143.5 | 1231
0.22 | 379 | 1138.5 | 1221.5
0.23 | 359 | 1148 | 1225.5
0.24 | 336.5 | 1164 | 1232.5
0.25 | 307 | 1158.5 | 1228
0.26 | 284.5 | 1144 | 1221.5
0.27 | 282 | 1143.5 | 1207
0.28 | 276.5 | 1140.5 | 1202
0.29 | 257.5 | 1142.5 | 1209
0.3 | 235.5 | 1148 | 1196.5
0.31 | 210.5 | 1123.5 | 1186
0.32 | 190.5 | 1111 | 1168.5
0.33 | 209.5 | 1109 | 1156.5
0.34 | 197 | 1092.5 | 1154.5
0.35 | 157 | 1083.5 | 1133.5
0.36 | 152.5 | 1067.5 | 1120.5
0.37 | 148 | 1046.5 | 1105.5
0.38 | 151.5 | 1031.5 | 1082
0.39 | 143.5 | 1014.5 | 1070.5
0.4 | 113.5 | 989.5 | 1053.5
0.41 | 110.5 | 975 | 1034
0.42 | 128 | 955.5 | 1017.5
0.43 | 119 | 924 | 995.5
0.44 | 93 | 901.5 | 972.5
0.45 | 85 | 879 | 947
0.46 | 85 | 849 | 931
0.47 | 107 | 819 | 905
0.48 | 95 | 794.5 | 870
0.49 | 57 | 769.5 | 850
0.5 | 50 | 757 | 840