## IDS-VDS Characteristic (mA-mm)
VGS (V) | VDS = 0.100 V | VDS = 0.500 V | VDS = 0.900 V
-0.75 | 0.0006676 | 0.0027937 | 0.009165
-0.74 | 0.0006387 | 0.0026947 | 0.008948
-0.73 | 0.0006146 | 0.0026023 | 0.008681
-0.72 | 0.0005887 | 0.0025103 | 0.00846
-0.71 | 0.0005608 | 0.0024344 | 0.008268
-0.7 | 0.0005398 | 0.0023436 | 0.008004
-0.69 | 0.000518 | 0.0022684 | 0.007793
-0.68 | 0.00049513 | 0.0022037 | 0.007559
-0.67 | 0.00047669 | 0.0021177 | 0.007367
-0.66 | 0.00045319 | 0.0020548 | 0.007174
-0.65 | 0.00043823 | 0.001991 | 0.006964
-0.64 | 0.00041517 | 0.001925 | 0.006785
-0.63 | 0.00039889 | 0.0018674 | 0.006582
-0.62 | 0.00038136 | 0.0018062 | 0.0064
-0.61 | 0.0003645 | 0.0017478 | 0.006194
-0.6 | 0.00034778 | 0.001678 | 0.006013
-0.59 | 0.00033422 | 0.0016355 | 0.005847
-0.58 | 0.00031985 | 0.0015719 | 0.005695
-0.57 | 0.00030557 | 0.0015119 | 0.005517
-0.56 | 0.00029007 | 0.0014609 | 0.005347
-0.55 | 0.00027841 | 0.0014127 | 0.005212
-0.54 | 0.00026498 | 0.0013654 | 0.005053
-0.53 | 0.00025363 | 0.0013178 | 0.0049221
-0.52 | 0.00024383 | 0.0012736 | 0.0048247
-0.51 | 0.00023257 | 0.0012321 | 0.0046614
-0.5 | 0.00022217 | 0.001185 | 0.0045375
-0.49 | 0.0002118 | 0.0011486 | 0.0044264
-0.48 | 0.00020362 | 0.0011215 | 0.0043328
-0.47 | 0.00019775 | 0.0010925 | 0.0042388
-0.46 | 0.00019072 | 0.0010706 | 0.0041283
-0.45 | 0.00018893 | 0.0010538 | 0.004092
-0.44 | 0.00018717 | 0.0010328 | 0.0040865
-0.43 | 0.00018989 | 0.0010491 | 0.0040882
-0.42 | 0.00019826 | 0.0010647 | 0.0041715
-0.41 | 0.00020942 | 0.0011164 | 0.0043081
-0.4 | 0.00023142 | 0.0011861 | 0.0045825
-0.39 | 0.00026337 | 0.0012932 | 0.0049714
-0.38 | 0.00031114 | 0.0014602 | 0.0055946
-0.37 | 0.00037781 | 0.0016977 | 0.006539
-0.36 | 0.00047301 | 0.0020431 | 0.007843
-0.35 | 0.0006342 | 0.0025372 | 0.009674
-0.34 | 0.0008347 | 0.003235 | 0.012328
-0.33 | 0.001105 | 0.0042081 | 0.01601
-0.32 | 0.0014838 | 0.0055473 | 0.021229
-0.31 | 0.001995 | 0.007595 | 0.028578
-0.3 | 0.0027173 | 0.010213 | 0.038579
-0.29 | 0.0036973 | 0.013845 | 0.052895
-0.28 | 0.0050471 | 0.018827 | 0.07275
-0.27 | 0.007206 | 0.025729 | 0.09955
-0.26 | 0.009819 | 0.035145 | 0.13598
-0.25 | 0.013389 | 0.047975 | 0.18562
-0.24 | 0.018244 | 0.06691 | 0.25515
-0.23 | 0.024933 | 0.09113 | 0.34822
-0.22 | 0.034021 | 0.12396 | 0.47016
-0.21 | 0.046243 | 0.16793 | 0.6408
-0.2 | 0.06433 | 0.22872 | 0.8653
-0.19 | 0.08718 | 0.30853 | 1.1687
-0.18 | 0.11839 | 0.41698 | 1.5645
-0.17 | 0.16026 | 0.56128 | 2.0885
-0.16 | 0.2157 | 0.7544 | 2.7423
-0.15 | 0.29088 | 1.0016 | 3.6064
-0.14 | 0.39188 | 1.3312 | 4.7073
-0.13 | 0.5241 | 1.7643 | 6.12
-0.12 | 0.7021 | 2.3233 | 7.77
-0.11 | 0.9379 | 3.0451 | 9.857
-0.1 | 1.2443 | 3.9549 | 12.324
-0.09 | 1.6429 | 5.1001 | 15.27
-0.08 | 2.1582 | 6.531 | 18.634
-0.07 | 2.8139 | 8.274 | 22.498
-0.06 | 3.634 | 10.396 | 26.972
-0.05 | 4.6854 | 12.927 | 31.914
-0.04 | 5.918 | 15.959 | 37.382
-0.03 | 7.469 | 19.418 | 43.311
-0.02 | 9.31 | 23.411 | 49.869
-0.01 | 11.502 | 27.982 | 56.927
0 | 14.001 | 33.081 | 64.61
0.01 | 16.898 | 38.686 | 72.55
0.02 | 20.129 | 44.76 | 80.89
0.03 | 23.776 | 51.498 | 89.7
0.04 | 27.763 | 58.53 | 99
0.05 | 31.948 | 66.06 | 108.61
0.06 | 36.468 | 74.04 | 118.54
0.07 | 41.246 | 82.5 | 128.85
0.08 | 46.19 | 91.3 | 139.23
0.09 | 51.301 | 100.37 | 150.11
0.1 | 56.498 | 109.77 | 161.18
0.11 | 61.52 | 119.34 | 172.45
0.12 | 66.94 | 129.47 | 184.12
0.13 | 72.17 | 139.75 | 195.51
0.14 | 77.23 | 150.19 | 207.25
0.15 | 82.12 | 160.83 | 219.08
0.16 | 87.03 | 171.56 | 231.22
0.17 | 91.73 | 182.59 | 243.23
0.18 | 96.39 | 193.65 | 255.4
0.19 | 100.78 | 204.9 | 267.5
0.2 | 105 | 216.19 | 279.68
0.21 | 108.91 | 227.53 | 292.1
0.22 | 112.6 | 238.99 | 304.21
0.23 | 116.18 | 250.55 | 316.64
0.24 | 119.67 | 262 | 328.94
0.25 | 122.96 | 273.57 | 341.19
0.26 | 126.15 | 285.13 | 353.48
0.27 | 128.7 | 296.7 | 365.51
0.28 | 131.32 | 308.04 | 377.7
0.29 | 133.85 | 319.54 | 389.69
0.3 | 136.46 | 330.82 | 401.68
0.31 | 138.79 | 342.22 | 413.53
0.32 | 140.86 | 353.32 | 425.14
0.33 | 142.51 | 364.55 | 436.86
0.34 | 144.35 | 375.5 | 448.38
0.35 | 146.41 | 386.24 | 459.76
0.36 | 148.13 | 396.91 | 470.77
0.37 | 149.3 | 407.6 | 482.03
0.38 | 150.74 | 417.99 | 492.93
0.39 | 151.98 | 428.06 | 503.62
0.4 | 153.72 | 437.95 | 514.25
0.41 | 154.89 | 447.8 | 524.49
0.42 | 155.72 | 457.45 | 534.8
0.43 | 156.81 | 466.8 | 544.83
0.44 | 157.95 | 475.72 | 554.54
0.45 | 159.07 | 484.59 | 564.07
0.46 | 159.97 | 493.25 | 573.5
0.47 | 160.51 | 501.52 | 582.4
0.48 | 161.32 | 509.47 | 591.1
0.49 | 162.49 | 517.14 | 599.8
0.5 | 163.27 | 524.71 | 608.3

## Tranconductance (mS-mm)
VGS (V) | VDS = 0.100 V | VDS = 0.500 V | VDS = 0.900 V
-0.75 | -0.00289 | -0.0099 | -0.0217
-0.74 | -0.00265 | -0.00957 | -0.0242
-0.73 | -0.0025 | -0.00922 | -0.0244
-0.72 | -0.00269 | -0.008395 | -0.02065
-0.71 | -0.002445 | -0.008335 | -0.0228
-0.7 | -0.00214 | -0.0083 | -0.02375
-0.69 | -0.0022335 | -0.006995 | -0.02225
-0.68 | -0.0020655 | -0.007535 | -0.0213
-0.67 | -0.002097 | -0.007445 | -0.01925
-0.66 | -0.001923 | -0.006335 | -0.02015
-0.65 | -0.001901 | -0.00649 | -0.01945
-0.64 | -0.001967 | -0.00618 | -0.0191
-0.63 | -0.0016905 | -0.00594 | -0.01925
-0.62 | -0.0017195 | -0.00598 | -0.0194
-0.61 | -0.001679 | -0.00641 | -0.01935
-0.6 | -0.001514 | -0.005615 | -0.01735
-0.59 | -0.0013965 | -0.005305 | -0.0159
-0.58 | -0.0014325 | -0.00618 | -0.0165
-0.57 | -0.001489 | -0.00555 | -0.0174
-0.56 | -0.001358 | -0.00496 | -0.01525
-0.55 | -0.0012545 | -0.004775 | -0.0147
-0.54 | -0.001239 | -0.004745 | -0.014495
-0.53 | -0.0010575 | -0.00459 | -0.011415
-0.52 | -0.001053 | -0.004285 | -0.013035
-0.51 | -0.001083 | -0.00443 | -0.01436
-0.5 | -0.0010385 | -0.004175 | -0.01175
-0.49 | -0.0009275 | -0.003175 | -0.010235
-0.48 | -0.0007025 | -0.002805 | -0.00938
-0.47 | -0.000645 | -0.002545 | -0.010225
-0.46 | -0.000441 | -0.001935 | -0.00734
-0.45 | -0.0001775 | -0.00189 | -0.00209
-0.44 | 4.8e-05 | -0.000235 | -0.00019
-0.43 | 0.0005545 | 0.001595 | 0.00425
-0.42 | 0.0009765 | 0.003365 | 0.010995
-0.41 | 0.001658 | 0.00607 | 0.02055
-0.4 | 0.0026975 | 0.00884 | 0.033165
-0.39 | 0.003986 | 0.013705 | 0.050605
-0.38 | 0.005722 | 0.020225 | 0.07838
-0.37 | 0.0080935 | 0.029145 | 0.11242
-0.36 | 0.0128195 | 0.041975 | 0.15675
-0.35 | 0.0180845 | 0.059595 | 0.22425
-0.34 | 0.02354 | 0.083545 | 0.3168
-0.33 | 0.032455 | 0.115615 | 0.44505
-0.32 | 0.0445 | 0.169345 | 0.6284
-0.31 | 0.061675 | 0.233285 | 0.8675
-0.3 | 0.085115 | 0.3125 | 1.21585
-0.29 | 0.11649 | 0.4307 | 1.70855
-0.28 | 0.175435 | 0.5942 | 2.33275
-0.27 | 0.238595 | 0.8159 | 3.1615
-0.26 | 0.30915 | 1.1123 | 4.3035
-0.25 | 0.42125 | 1.58825 | 5.9585
-0.24 | 0.5772 | 2.15775 | 8.13
-0.23 | 0.78885 | 2.8525 | 10.7505
-0.22 | 1.0655 | 3.84 | 14.629
-0.21 | 1.51545 | 5.238 | 19.757
-0.2 | 2.04685 | 7.03 | 26.395
-0.19 | 2.703 | 9.413 | 34.96
-0.18 | 3.654 | 12.6375 | 45.99
-0.17 | 4.8655 | 16.871 | 58.89
-0.16 | 6.531 | 22.016 | 75.895
-0.15 | 8.809 | 28.84 | 98.25
-0.14 | 11.661 | 38.135 | 125.68
-0.13 | 15.511 | 49.605 | 153.135
-0.12 | 20.69 | 64.04 | 186.85
-0.11 | 27.11 | 81.58 | 227.7
-0.1 | 35.25 | 102.75 | 270.65
-0.09 | 45.695 | 128.805 | 315.5
-0.08 | 58.55 | 158.695 | 361.4
-0.07 | 73.79 | 193.25 | 416.9
-0.06 | 93.575 | 232.65 | 470.8
-0.05 | 114.2 | 278.15 | 520.5
-0.04 | 139.18 | 324.55 | 569.85
-0.03 | 169.6 | 372.6 | 624.35
-0.02 | 201.65 | 428.2 | 680.8
-0.01 | 234.55 | 483.5 | 737.05
0 | 269.8 | 535.2 | 781.15
0.01 | 306.4 | 583.95 | 814
0.02 | 343.9 | 640.6 | 857.5
0.03 | 381.7 | 688.5 | 905.5
0.04 | 408.6 | 728.1 | 945.5
0.05 | 435.25 | 775.5 | 977
0.06 | 464.9 | 822 | 1012
0.07 | 486.1 | 863 | 1034.5
0.08 | 502.75 | 893.5 | 1063
0.09 | 515.4 | 923.5 | 1097.5
0.1 | 510.95 | 948.5 | 1117
0.11 | 522.1 | 985 | 1147
0.12 | 532.5 | 1020.5 | 1153
0.13 | 514.5 | 1036 | 1156.5
0.14 | 497.5 | 1054 | 1178.5
0.15 | 490 | 1068.5 | 1198.5
0.16 | 480.5 | 1088 | 1207.5
0.17 | 468 | 1104.5 | 1209
0.18 | 452.5 | 1115.5 | 1213.5
0.19 | 430.5 | 1127 | 1214
0.2 | 406.5 | 1131.5 | 1230
0.21 | 380 | 1140 | 1226.5
0.22 | 363.5 | 1151 | 1227
0.23 | 353.5 | 1150.5 | 1236.5
0.24 | 339 | 1151 | 1227.5
0.25 | 324 | 1156.5 | 1227
0.26 | 287 | 1156.5 | 1216
0.27 | 258.5 | 1145.5 | 1211
0.28 | 257.5 | 1142 | 1209
0.29 | 257 | 1139 | 1199
0.3 | 247 | 1134 | 1192
0.31 | 220 | 1125 | 1173
0.32 | 186 | 1116.5 | 1166.5
0.33 | 174.5 | 1109 | 1162
0.34 | 195 | 1084.5 | 1145
0.35 | 189 | 1070.5 | 1119.5
0.36 | 144.5 | 1068 | 1113.5
0.37 | 130.5 | 1054 | 1108
0.38 | 134 | 1023 | 1079.5
0.39 | 149 | 998 | 1066
0.4 | 145.5 | 987 | 1043.5
0.41 | 100 | 975 | 1027.5
0.42 | 96 | 950 | 1017
0.43 | 111.5 | 913.5 | 987
0.44 | 113 | 889.5 | 962
0.45 | 101 | 876.5 | 948
0.46 | 72 | 846.5 | 916.5
0.47 | 67.5 | 811 | 880
0.48 | 99 | 781 | 870
0.49 | 97.5 | 762 | 860
0.5 | 78 | 757 | 850