## IDS-VDS Characteristic (mA-mm)
VGS (V) | VDS = 0.100 V | VDS = 0.500 V | VDS = 0.900 V
-0.75 | 0.0006509 | 0.0027416 | 0.009104
-0.74 | 0.0006268 | 0.002653 | 0.008895
-0.73 | 0.0006002 | 0.0025837 | 0.008616
-0.72 | 0.0005745 | 0.0024989 | 0.008396
-0.71 | 0.0005521 | 0.0023841 | 0.008166
-0.7 | 0.0005273 | 0.002333 | 0.007892
-0.69 | 0.0005067 | 0.0022477 | 0.007697
-0.68 | 0.00048887 | 0.0021657 | 0.007485
-0.67 | 0.00046646 | 0.0020898 | 0.007275
-0.66 | 0.00044724 | 0.002032 | 0.007084
-0.65 | 0.00042598 | 0.0019705 | 0.006861
-0.64 | 0.00040918 | 0.0019007 | 0.006728
-0.63 | 0.00039166 | 0.0018451 | 0.00653
-0.62 | 0.00037648 | 0.0017841 | 0.006298
-0.61 | 0.00035556 | 0.0017205 | 0.006131
-0.6 | 0.00033965 | 0.0016542 | 0.005962
-0.59 | 0.00032673 | 0.0015997 | 0.005789
-0.58 | 0.00031244 | 0.0015502 | 0.005586
-0.57 | 0.0002997 | 0.001494 | 0.005435
-0.56 | 0.00028511 | 0.0014507 | 0.005301
-0.55 | 0.00027258 | 0.0014013 | 0.00513
-0.54 | 0.00026119 | 0.0013418 | 0.005008
-0.53 | 0.00024842 | 0.0013076 | 0.0048358
-0.52 | 0.00023745 | 0.0012611 | 0.0047044
-0.51 | 0.00022911 | 0.0012153 | 0.0045798
-0.5 | 0.0002184 | 0.0011774 | 0.0044428
-0.49 | 0.00021014 | 0.0011373 | 0.0043417
-0.48 | 0.0002021 | 0.0011092 | 0.0042469
-0.47 | 0.00019566 | 0.0010785 | 0.004157
-0.46 | 0.00019145 | 0.0010589 | 0.0040831
-0.45 | 0.00018833 | 0.0010383 | 0.0040204
-0.44 | 0.00018809 | 0.0010454 | 0.0040242
-0.43 | 0.00019041 | 0.0010445 | 0.0040576
-0.42 | 0.00019932 | 0.0010687 | 0.0041546
-0.41 | 0.00021212 | 0.0011162 | 0.0043431
-0.4 | 0.0002353 | 0.001193 | 0.0046181
-0.39 | 0.00026855 | 0.0013052 | 0.0050691
-0.38 | 0.00031834 | 0.0014916 | 0.005758
-0.37 | 0.00038805 | 0.0017574 | 0.006682
-0.36 | 0.000486 | 0.002129 | 0.008076
-0.35 | 0.0006613 | 0.0026551 | 0.010051
-0.34 | 0.0008674 | 0.0033942 | 0.012866
-0.33 | 0.0011488 | 0.0044039 | 0.016735
-0.32 | 0.0015383 | 0.005922 | 0.022323
-0.31 | 0.0020766 | 0.007907 | 0.030034
-0.3 | 0.0028207 | 0.010675 | 0.04082
-0.29 | 0.0038405 | 0.0145 | 0.055761
-0.28 | 0.0052149 | 0.019821 | 0.07617
-0.27 | 0.007464 | 0.027108 | 0.10485
-0.26 | 0.010196 | 0.037033 | 0.14271
-0.25 | 0.0139 | 0.050841 | 0.19556
-0.24 | 0.018853 | 0.07022 | 0.26654
-0.23 | 0.025794 | 0.09584 | 0.36348
-0.22 | 0.035095 | 0.12953 | 0.49405
-0.21 | 0.047855 | 0.17635 | 0.6702
-0.2 | 0.06643 | 0.23887 | 0.8981
-0.19 | 0.09023 | 0.32288 | 1.2092
-0.18 | 0.12241 | 0.43565 | 1.6212
-0.17 | 0.16537 | 0.5881 | 2.156
-0.16 | 0.22168 | 0.7852 | 2.8443
-0.15 | 0.29933 | 1.0452 | 3.7174
-0.14 | 0.40293 | 1.3887 | 4.8459
-0.13 | 0.53801 | 1.837 | 6.259
-0.12 | 0.7217 | 2.4085 | 8.004
-0.11 | 0.9574 | 3.1366 | 10.069
-0.1 | 1.2701 | 4.071 | 12.604
-0.09 | 1.6745 | 5.2523 | 15.588
-0.08 | 2.1964 | 6.717 | 19.029
-0.07 | 2.8629 | 8.494 | 22.892
-0.06 | 3.7022 | 10.652 | 27.39
-0.05 | 4.7429 | 13.241 | 32.414
-0.04 | 6.02 | 16.321 | 37.94
-0.03 | 7.557 | 19.843 | 43.971
-0.02 | 9.42 | 23.853 | 50.421
-0.01 | 11.634 | 28.486 | 57.6
0 | 14.171 | 33.634 | 65.26
0.01 | 17.078 | 39.268 | 73.29
0.02 | 20.314 | 45.408 | 81.66
0.03 | 23.962 | 52.108 | 90.49
0.04 | 27.88 | 59.26 | 99.81
0.05 | 32.174 | 66.74 | 109.45
0.06 | 36.705 | 74.8 | 119.4
0.07 | 41.466 | 83.31 | 129.86
0.08 | 46.416 | 92.04 | 140.22
0.09 | 51.457 | 101.1 | 151.1
0.1 | 56.647 | 110.56 | 162.12
0.11 | 61.73 | 120.27 | 173.34
0.12 | 67.06 | 130.3 | 184.81
0.13 | 72.29 | 140.54 | 196.39
0.14 | 77.37 | 150.78 | 208.19
0.15 | 82.27 | 161.48 | 220
0.16 | 87.2 | 172.36 | 232.05
0.17 | 91.84 | 183.27 | 243.9
0.18 | 96.47 | 194.4 | 256.1
0.19 | 100.8 | 205.44 | 268.34
0.2 | 105.02 | 216.71 | 280.58
0.21 | 108.92 | 228.22 | 292.94
0.22 | 112.64 | 239.61 | 305.03
0.23 | 116.19 | 250.95 | 317.33
0.24 | 119.72 | 262.45 | 329.55
0.25 | 123.06 | 274.05 | 341.86
0.26 | 125.99 | 285.53 | 354.09
0.27 | 128.73 | 296.99 | 366.17
0.28 | 131.32 | 308.25 | 378.21
0.29 | 133.72 | 319.74 | 390.1
0.3 | 136.4 | 331.18 | 402.19
0.31 | 138.56 | 342.38 | 413.93
0.32 | 140.67 | 353.6 | 425.64
0.33 | 142.44 | 364.56 | 437.25
0.34 | 144.31 | 375.59 | 448.7
0.35 | 146.15 | 386.37 | 460.16
0.36 | 147.85 | 396.96 | 471.19
0.37 | 149.32 | 407.53 | 482.35
0.38 | 150.65 | 417.87 | 493.23
0.39 | 152.13 | 428.02 | 503.84
0.4 | 153.44 | 437.88 | 514.41
0.41 | 154.67 | 447.63 | 524.65
0.42 | 155.62 | 457.19 | 534.93
0.43 | 156.45 | 466.5 | 544.83
0.44 | 157.83 | 475.58 | 554.59
0.45 | 158.83 | 484.28 | 564.01
0.46 | 159.68 | 492.98 | 573.4
0.47 | 160.37 | 501.19 | 582.2
0.48 | 161.18 | 509.23 | 591
0.49 | 162.16 | 516.87 | 599.8
0.5 | 162.94 | 524.25 | 607.9

## Tranconductance (mS-mm)
VGS (V) | VDS = 0.100 V | VDS = 0.500 V | VDS = 0.900 V
-0.75 | -0.00241 | -0.00886 | -0.0209
-0.74 | -0.002535 | -0.007895 | -0.0244
-0.73 | -0.002615 | -0.007705 | -0.02495
-0.72 | -0.002405 | -0.00998 | -0.0225
-0.71 | -0.00236 | -0.008295 | -0.0252
-0.7 | -0.00227 | -0.00682 | -0.02345
-0.69 | -0.0019215 | -0.008365 | -0.02035
-0.68 | -0.002012 | -0.007895 | -0.0211
-0.67 | -0.0020815 | -0.006685 | -0.02005
-0.66 | -0.002024 | -0.005965 | -0.0207
-0.65 | -0.001903 | -0.006565 | -0.0178
-0.64 | -0.001716 | -0.00627 | -0.01655
-0.63 | -0.001635 | -0.00583 | -0.0215
-0.62 | -0.001805 | -0.00623 | -0.01995
-0.61 | -0.0018415 | -0.006495 | -0.0168
-0.6 | -0.0014415 | -0.00604 | -0.0171
-0.59 | -0.0013605 | -0.0052 | -0.0188
-0.58 | -0.0013515 | -0.005285 | -0.0177
-0.57 | -0.0013665 | -0.004975 | -0.01425
-0.56 | -0.001356 | -0.004635 | -0.01525
-0.55 | -0.001196 | -0.005445 | -0.01465
-0.54 | -0.001208 | -0.004685 | -0.01471
-0.53 | -0.001187 | -0.004035 | -0.01518
-0.52 | -0.0009655 | -0.004615 | -0.0128
-0.51 | -0.0009525 | -0.004185 | -0.01308
-0.5 | -0.0009485 | -0.0039 | -0.011905
-0.49 | -0.000815 | -0.00341 | -0.009795
-0.48 | -0.000724 | -0.00294 | -0.009235
-0.47 | -0.0005325 | -0.002515 | -0.00819
-0.46 | -0.0003665 | -0.00201 | -0.00683
-0.45 | -0.000168 | -0.000675 | -0.002945
-0.44 | 0.000104 | 0.00031 | 0.00186
-0.43 | 0.0005615 | 0.001165 | 0.00652
-0.42 | 0.0010855 | 0.003585 | 0.014275
-0.41 | 0.001799 | 0.006215 | 0.023175
-0.4 | 0.0028215 | 0.00945 | 0.0363
-0.39 | 0.004152 | 0.01493 | 0.056995
-0.38 | 0.005975 | 0.02261 | 0.080645
-0.37 | 0.008383 | 0.03187 | 0.1159
-0.36 | 0.0136625 | 0.044885 | 0.16845
-0.35 | 0.01907 | 0.06326 | 0.2395
-0.34 | 0.024375 | 0.08744 | 0.3342
-0.33 | 0.033545 | 0.12639 | 0.47285
-0.32 | 0.04639 | 0.175155 | 0.66495
-0.31 | 0.06412 | 0.23765 | 0.92485
-0.3 | 0.088195 | 0.32965 | 1.28635
-0.29 | 0.11971 | 0.4573 | 1.7675
-0.28 | 0.181175 | 0.6304 | 2.45445
-0.27 | 0.249055 | 0.8606 | 3.327
-0.26 | 0.3218 | 1.18665 | 4.5355
-0.25 | 0.43285 | 1.65935 | 6.1915
-0.24 | 0.5947 | 2.24995 | 8.396
-0.23 | 0.8121 | 2.9655 | 11.3755
-0.22 | 1.10305 | 4.0255 | 15.336
-0.21 | 1.56675 | 5.467 | 20.2025
-0.2 | 2.11875 | 7.3265 | 26.95
-0.19 | 2.799 | 9.839 | 36.155
-0.18 | 3.757 | 13.261 | 47.34
-0.17 | 4.9635 | 17.4775 | 61.155
-0.16 | 6.698 | 22.855 | 78.07
-0.15 | 9.0625 | 30.175 | 100.08
-0.14 | 11.934 | 39.59 | 127.08
-0.13 | 15.9385 | 50.99 | 157.905
-0.12 | 20.9695 | 64.98 | 190.5
-0.11 | 27.42 | 83.125 | 230
-0.1 | 35.855 | 105.785 | 275.95
-0.09 | 46.315 | 132.3 | 321.25
-0.08 | 59.42 | 162.085 | 365.2
-0.07 | 75.29 | 196.75 | 418.05
-0.06 | 94 | 237.35 | 476.1
-0.05 | 115.89 | 283.45 | 527.5
-0.04 | 140.705 | 330.1 | 577.85
-0.03 | 170 | 376.6 | 624.05
-0.02 | 203.85 | 432.15 | 681.45
-0.01 | 237.55 | 489.05 | 741.95
0 | 272.2 | 539.1 | 784.5
0.01 | 307.15 | 588.7 | 820
0.02 | 344.2 | 642 | 860
0.03 | 378.3 | 692.6 | 907.5
0.04 | 410.6 | 731.6 | 948
0.05 | 441.25 | 777 | 979.5
0.06 | 464.6 | 828.5 | 1020.5
0.07 | 485.55 | 862 | 1041
0.08 | 499.55 | 889.5 | 1062
0.09 | 511.55 | 926 | 1095
0.1 | 513.65 | 958.5 | 1112
0.11 | 520.65 | 987 | 1134.5
0.12 | 528 | 1013.5 | 1152.5
0.13 | 515.5 | 1024 | 1169
0.14 | 499 | 1047 | 1180.5
0.15 | 491.5 | 1079 | 1193
0.16 | 478.5 | 1089.5 | 1195
0.17 | 463.5 | 1102 | 1202.5
0.18 | 448 | 1108.5 | 1222
0.19 | 427.5 | 1115.5 | 1224
0.2 | 406 | 1139 | 1230
0.21 | 381 | 1145 | 1222.5
0.22 | 363.5 | 1136.5 | 1219.5
0.23 | 354 | 1142 | 1226
0.24 | 343.5 | 1155 | 1226.5
0.25 | 313.5 | 1154 | 1227
0.26 | 283.5 | 1147 | 1215.5
0.27 | 266.5 | 1136 | 1206
0.28 | 249.5 | 1137.5 | 1196.5
0.29 | 254 | 1146.5 | 1199
0.3 | 242 | 1132 | 1191.5
0.31 | 213.5 | 1121 | 1172.5
0.32 | 194 | 1109 | 1166
0.33 | 182 | 1099.5 | 1153
0.34 | 185.5 | 1090.5 | 1145.5
0.35 | 177 | 1068.5 | 1124.5
0.36 | 158.5 | 1058 | 1109.5
0.37 | 140 | 1045.5 | 1102
0.38 | 140.5 | 1024.5 | 1074.5
0.39 | 139.5 | 1000.5 | 1059
0.4 | 127 | 980.5 | 1040.5
0.41 | 109 | 965.5 | 1026
0.42 | 89 | 943.5 | 1009
0.43 | 110.5 | 919.5 | 983
0.44 | 119 | 889 | 959
0.45 | 92.5 | 870 | 940.5
0.46 | 77 | 845.5 | 909.5
0.47 | 75 | 812.5 | 880
0.48 | 89.5 | 784 | 880
0.49 | 88 | 751 | 845
0.5 | 78 | 738 | 810