## IDS-VDS Characteristic (mA-mm)
VGS (V) | VDS = 0.100 V | VDS = 0.500 V | VDS = 0.900 V
-0.75 | 0.0006358 | 0.0026984 | 0.008891
-0.74 | 0.0006111 | 0.0025945 | 0.008677
-0.73 | 0.0005829 | 0.0025027 | 0.008459
-0.72 | 0.0005607 | 0.0024415 | 0.008244
-0.71 | 0.0005395 | 0.0023651 | 0.007967
-0.7 | 0.0005169 | 0.0022844 | 0.007767
-0.69 | 0.0004951 | 0.0021995 | 0.007537
-0.68 | 0.00047187 | 0.0021275 | 0.00734
-0.67 | 0.00045482 | 0.0020528 | 0.007137
-0.66 | 0.00043581 | 0.0019863 | 0.006949
-0.65 | 0.00041544 | 0.0019282 | 0.006738
-0.64 | 0.00039732 | 0.0018507 | 0.006533
-0.63 | 0.00038349 | 0.0018021 | 0.006351
-0.62 | 0.00036377 | 0.0017364 | 0.006168
-0.61 | 0.00034651 | 0.0016736 | 0.006026
-0.6 | 0.00033038 | 0.0016288 | 0.005836
-0.59 | 0.00031682 | 0.0015643 | 0.005633
-0.58 | 0.00030414 | 0.0015187 | 0.005507
-0.57 | 0.00028989 | 0.0014621 | 0.005323
-0.56 | 0.00027707 | 0.0014081 | 0.005167
-0.55 | 0.00026395 | 0.0013577 | 0.005029
-0.54 | 0.00025157 | 0.0013125 | 0.0048811
-0.53 | 0.00023936 | 0.0012658 | 0.0047411
-0.52 | 0.00022993 | 0.0012206 | 0.0046035
-0.51 | 0.00021997 | 0.0011823 | 0.0044644
-0.5 | 0.00020919 | 0.0011355 | 0.0043545
-0.49 | 0.00020107 | 0.0011073 | 0.004241
-0.48 | 0.000194 | 0.0010807 | 0.0041326
-0.47 | 0.00018839 | 0.0010527 | 0.0040501
-0.46 | 0.00018316 | 0.0010258 | 0.0039685
-0.45 | 0.00018064 | 0.0010157 | 0.0039371
-0.44 | 0.00018117 | 0.0010092 | 0.0039288
-0.43 | 0.00018391 | 0.0010184 | 0.0039552
-0.42 | 0.00019324 | 0.0010469 | 0.0040457
-0.41 | 0.00020747 | 0.0010873 | 0.0042135
-0.4 | 0.00022971 | 0.0011668 | 0.0044943
-0.39 | 0.00026348 | 0.0012889 | 0.0049195
-0.38 | 0.00031279 | 0.0014695 | 0.0055927
-0.37 | 0.00038262 | 0.001731 | 0.006644
-0.36 | 0.00048332 | 0.0020922 | 0.00799
-0.35 | 0.0006614 | 0.0026156 | 0.009926
-0.34 | 0.0008649 | 0.0033477 | 0.012702
-0.33 | 0.0011461 | 0.0043752 | 0.016628
-0.32 | 0.0015404 | 0.005875 | 0.021995
-0.31 | 0.0020798 | 0.007819 | 0.029688
-0.3 | 0.0028336 | 0.010592 | 0.04047
-0.29 | 0.003846 | 0.014436 | 0.055515
-0.28 | 0.0052633 | 0.019715 | 0.07587
-0.27 | 0.007535 | 0.026943 | 0.10412
-0.26 | 0.010264 | 0.036914 | 0.14246
-0.25 | 0.013949 | 0.050515 | 0.19402
-0.24 | 0.019085 | 0.07031 | 0.26531
-0.23 | 0.026039 | 0.09553 | 0.36316
-0.22 | 0.035549 | 0.12957 | 0.49204
-0.21 | 0.048233 | 0.17673 | 0.6674
-0.2 | 0.06734 | 0.23968 | 0.9012
-0.19 | 0.09109 | 0.32217 | 1.2107
-0.18 | 0.12396 | 0.43724 | 1.6134
-0.17 | 0.16697 | 0.5893 | 2.1561
-0.16 | 0.22538 | 0.7878 | 2.8459
-0.15 | 0.3031 | 1.0527 | 3.7252
-0.14 | 0.40867 | 1.3955 | 4.8734
-0.13 | 0.54582 | 1.8399 | 6.276
-0.12 | 0.7313 | 2.4179 | 8.029
-0.11 | 0.9716 | 3.1615 | 10.094
-0.1 | 1.2898 | 4.1031 | 12.596
-0.09 | 1.7024 | 5.2886 | 15.564
-0.08 | 2.231 | 6.744 | 19.038
-0.07 | 2.9014 | 8.535 | 22.963
-0.06 | 3.7397 | 10.712 | 27.389
-0.05 | 4.8142 | 13.34 | 32.365
-0.04 | 6.092 | 16.406 | 37.905
-0.03 | 7.665 | 19.896 | 43.975
-0.02 | 9.551 | 24 | 50.523
-0.01 | 11.751 | 28.603 | 57.57
0 | 14.333 | 33.773 | 65.26
0.01 | 17.262 | 39.381 | 73.23
0.02 | 20.55 | 45.537 | 81.6
0.03 | 24.178 | 52.266 | 90.6
0.04 | 28.142 | 59.34 | 99.84
0.05 | 32.396 | 66.94 | 109.37
0.06 | 36.924 | 74.98 | 119.39
0.07 | 41.751 | 83.53 | 129.76
0.08 | 46.723 | 92.2 | 140.31
0.09 | 51.804 | 101.44 | 151.15
0.1 | 56.974 | 110.88 | 162.05
0.11 | 62.12 | 120.56 | 173.4
0.12 | 67.44 | 130.58 | 184.91
0.13 | 72.64 | 140.78 | 196.4
0.14 | 77.62 | 151.24 | 208.19
0.15 | 82.58 | 161.84 | 220.03
0.16 | 87.47 | 172.68 | 232.14
0.17 | 92.22 | 183.5 | 244.13
0.18 | 96.79 | 194.65 | 256.3
0.19 | 101.22 | 205.89 | 268.28
0.2 | 105.27 | 217.2 | 280.6
0.21 | 109.13 | 228.79 | 292.99
0.22 | 112.89 | 239.99 | 305.31
0.23 | 116.48 | 251.51 | 317.68
0.24 | 120.11 | 262.98 | 329.63
0.25 | 123.3 | 274.58 | 341.96
0.26 | 126.17 | 286.12 | 354.12
0.27 | 128.91 | 297.59 | 366.29
0.28 | 131.46 | 308.98 | 378.42
0.29 | 134.12 | 320.3 | 390.38
0.3 | 136.62 | 331.82 | 402.43
0.31 | 138.91 | 342.99 | 414.25
0.32 | 140.88 | 354.25 | 425.94
0.33 | 142.74 | 365.31 | 437.48
0.34 | 144.47 | 376.3 | 449.02
0.35 | 146.47 | 387.19 | 460.37
0.36 | 148.19 | 397.7 | 471.55
0.37 | 149.33 | 408.38 | 482.8
0.38 | 150.96 | 418.67 | 493.46
0.39 | 152.3 | 428.78 | 504.31
0.4 | 153.72 | 438.82 | 514.82
0.41 | 154.88 | 448.55 | 525.18
0.42 | 155.68 | 458.15 | 535.5
0.43 | 156.93 | 467.41 | 545.37
0.44 | 158.11 | 476.49 | 555.17
0.45 | 159.06 | 485.27 | 564.7
0.46 | 159.7 | 493.92 | 573.9
0.47 | 160.64 | 502.1 | 583
0.48 | 161.54 | 510.1 | 591.7
0.49 | 162.55 | 517.92 | 600.3
0.5 | 162.91 | 525.3 | 608.9

## Tranconductance (mS-mm)
VGS (V) | VDS = 0.100 V | VDS = 0.500 V | VDS = 0.900 V
-0.75 | -0.00247 | -0.01039 | -0.0214
-0.74 | -0.002645 | -0.009785 | -0.0216
-0.73 | -0.00252 | -0.00765 | -0.02165
-0.72 | -0.00217 | -0.00688 | -0.0246
-0.71 | -0.00219 | -0.007855 | -0.02385
-0.7 | -0.00222 | -0.00828 | -0.0215
-0.69 | -0.0022515 | -0.007845 | -0.02135
-0.68 | -0.002014 | -0.007335 | -0.02
-0.67 | -0.001803 | -0.00706 | -0.01955
-0.66 | -0.001969 | -0.00623 | -0.01995
-0.65 | -0.0019245 | -0.00678 | -0.0208
-0.64 | -0.0015975 | -0.006305 | -0.01935
-0.63 | -0.0016775 | -0.005715 | -0.01825
-0.62 | -0.001849 | -0.006425 | -0.01625
-0.61 | -0.0016695 | -0.00538 | -0.0166
-0.6 | -0.0014845 | -0.005465 | -0.01965
-0.59 | -0.001312 | -0.005505 | -0.01645
-0.58 | -0.0013465 | -0.00511 | -0.0155
-0.57 | -0.0013535 | -0.00553 | -0.017
-0.56 | -0.001297 | -0.00522 | -0.0147
-0.55 | -0.001275 | -0.00478 | -0.014295
-0.54 | -0.0012295 | -0.004595 | -0.014395
-0.53 | -0.001082 | -0.004595 | -0.01388
-0.52 | -0.0009695 | -0.004175 | -0.013835
-0.51 | -0.001037 | -0.004255 | -0.01245
-0.5 | -0.000945 | -0.00375 | -0.01117
-0.49 | -0.0007595 | -0.00274 | -0.011095
-0.48 | -0.000634 | -0.00273 | -0.009545
-0.47 | -0.000542 | -0.002745 | -0.008205
-0.46 | -0.0003875 | -0.00185 | -0.00565
-0.45 | -9.95e-05 | -0.00083 | -0.001985
-0.44 | 0.0001635 | 0.000135 | 0.000905
-0.43 | 0.0006035 | 0.001885 | 0.005845
-0.42 | 0.001178 | 0.003445 | 0.012915
-0.41 | 0.0018235 | 0.005995 | 0.02243
-0.4 | 0.0028005 | 0.01008 | 0.0353
-0.39 | 0.004154 | 0.015135 | 0.05492
-0.38 | 0.005957 | 0.022105 | 0.086225
-0.37 | 0.0085265 | 0.031135 | 0.119865
-0.36 | 0.013939 | 0.04423 | 0.1641
-0.35 | 0.019079 | 0.062775 | 0.2356
-0.34 | 0.024235 | 0.08798 | 0.3351
-0.33 | 0.033775 | 0.126365 | 0.46465
-0.32 | 0.046685 | 0.17219 | 0.653
-0.31 | 0.06466 | 0.23585 | 0.92375
-0.3 | 0.08831 | 0.33085 | 1.29135
-0.29 | 0.121485 | 0.45615 | 1.77
-0.28 | 0.18445 | 0.62535 | 2.43025
-0.27 | 0.250035 | 0.85995 | 3.3295
-0.26 | 0.3207 | 1.1786 | 4.495
-0.25 | 0.44105 | 1.6698 | 6.1425
-0.24 | 0.6045 | 2.25075 | 8.457
-0.23 | 0.8232 | 2.963 | 11.3365
-0.22 | 1.1097 | 4.06 | 15.212
-0.21 | 1.58955 | 5.5055 | 20.458
-0.2 | 2.14285 | 7.272 | 27.165
-0.19 | 2.831 | 9.878 | 35.61
-0.18 | 3.794 | 13.3565 | 47.27
-0.17 | 5.071 | 17.528 | 61.625
-0.16 | 6.8065 | 23.17 | 78.455
-0.15 | 9.1645 | 30.385 | 101.375
-0.14 | 12.136 | 39.36 | 127.54
-0.13 | 16.1315 | 51.12 | 157.78
-0.12 | 21.289 | 66.08 | 190.9
-0.11 | 27.925 | 84.26 | 228.35
-0.1 | 36.54 | 106.355 | 273.5
-0.09 | 47.06 | 132.045 | 322.1
-0.08 | 59.95 | 162.32 | 369.95
-0.07 | 75.435 | 198.4 | 417.55
-0.06 | 95.64 | 240.25 | 470.1
-0.05 | 117.615 | 284.7 | 525.8
-0.04 | 142.54 | 327.8 | 580.5
-0.03 | 172.95 | 379.7 | 630.9
-0.02 | 204.3 | 435.35 | 679.75
-0.01 | 239.1 | 488.65 | 736.85
0 | 275.55 | 538.9 | 783
0.01 | 310.85 | 588.2 | 817
0.02 | 345.8 | 644.25 | 868.5
0.03 | 379.6 | 690.15 | 912
0.04 | 410.9 | 733.7 | 938.5
0.05 | 439.1 | 782 | 977.5
0.06 | 467.75 | 829.5 | 1019.5
0.07 | 489.95 | 861 | 1046
0.08 | 502.65 | 895.5 | 1069.5
0.09 | 512.55 | 934 | 1087
0.1 | 515.8 | 956 | 1112.5
0.11 | 523.3 | 985 | 1143
0.12 | 526 | 1011 | 1150
0.13 | 509 | 1033 | 1164
0.14 | 497 | 1053 | 1181.5
0.15 | 492.5 | 1072 | 1197.5
0.16 | 482 | 1083 | 1205
0.17 | 466 | 1098.5 | 1208
0.18 | 450 | 1119.5 | 1207.5
0.19 | 424 | 1127.5 | 1215
0.2 | 395.5 | 1145 | 1235.5
0.21 | 381 | 1139.5 | 1235.5
0.22 | 367.5 | 1136 | 1234.5
0.23 | 361 | 1149.5 | 1216
0.24 | 341 | 1153.5 | 1214
0.25 | 303 | 1157 | 1224.5
0.26 | 280.5 | 1150.5 | 1216.5
0.27 | 264.5 | 1143 | 1215
0.28 | 260.5 | 1135.5 | 1204.5
0.29 | 258 | 1142 | 1200.5
0.3 | 239.5 | 1134.5 | 1193.5
0.31 | 213 | 1121.5 | 1175.5
0.32 | 191.5 | 1116 | 1161.5
0.33 | 179.5 | 1102.5 | 1154
0.34 | 186.5 | 1094 | 1144.5
0.35 | 186 | 1070 | 1126.5
0.36 | 143 | 1059.5 | 1121.5
0.37 | 138.5 | 1048.5 | 1095.5
0.38 | 148.5 | 1020 | 1075.5
0.39 | 138 | 1007.5 | 1068
0.4 | 129 | 988.5 | 1043.5
0.41 | 98 | 966.5 | 1034
0.42 | 102.5 | 943 | 1009.5
0.43 | 121.5 | 917 | 983.5
0.44 | 106.5 | 893 | 966.5
0.45 | 79.5 | 871.5 | 936.5
0.46 | 79 | 841.5 | 915
0.47 | 92 | 809 | 890
0.48 | 95.5 | 791 | 865
0.49 | 68.5 | 760 | 860
0.5 | 36 | 738 | 860