## IDS-VDS Characteristic (mA-mm)
VGS (V) | VDS = 0.100 V | VDS = 0.500 V | VDS = 0.900 V
-0.75 | 0.0005475 | 0.0022296 | 0.007415
-0.74 | 0.0005262 | 0.0021684 | 0.007239
-0.73 | 0.0005049 | 0.0020911 | 0.007037
-0.72 | 0.00048648 | 0.0020406 | 0.006838
-0.71 | 0.00046543 | 0.0019647 | 0.006696
-0.7 | 0.00044517 | 0.001913 | 0.00648
-0.69 | 0.00042905 | 0.0018641 | 0.006351
-0.68 | 0.00041048 | 0.0018101 | 0.006235
-0.67 | 0.0003935 | 0.0017488 | 0.006037
-0.66 | 0.00037731 | 0.001694 | 0.00594
-0.65 | 0.00036261 | 0.0016429 | 0.005706
-0.64 | 0.00034671 | 0.0015917 | 0.005564
-0.63 | 0.00033153 | 0.0015262 | 0.005443
-0.62 | 0.00031645 | 0.0014866 | 0.005253
-0.61 | 0.00030106 | 0.0014409 | 0.005147
-0.6 | 0.00029154 | 0.0013847 | 0.0049953
-0.59 | 0.0002771 | 0.0013264 | 0.004836
-0.58 | 0.00026675 | 0.0012882 | 0.0046979
-0.57 | 0.00025377 | 0.0012554 | 0.0046009
-0.56 | 0.00024213 | 0.0012147 | 0.0044757
-0.55 | 0.00023132 | 0.0011752 | 0.0043359
-0.54 | 0.00022147 | 0.0011324 | 0.0042145
-0.53 | 0.00021219 | 0.0010994 | 0.0040951
-0.52 | 0.00020326 | 0.0010672 | 0.0039825
-0.51 | 0.0001954 | 0.0010286 | 0.0039005
-0.5 | 0.00018603 | 0.0010026 | 0.0038075
-0.49 | 0.00018104 | 0.0009741 | 0.003717
-0.48 | 0.00017436 | 0.0009508 | 0.0036589
-0.47 | 0.00017034 | 0.0009292 | 0.0035783
-0.46 | 0.00016717 | 0.0009156 | 0.0035386
-0.45 | 0.00016637 | 0.0009114 | 0.0035227
-0.44 | 0.00016804 | 0.0009189 | 0.0035467
-0.43 | 0.00017489 | 0.0009322 | 0.0036432
-0.42 | 0.0001847 | 0.0009702 | 0.0037682
-0.41 | 0.00020324 | 0.0010379 | 0.0040302
-0.4 | 0.00023044 | 0.0011327 | 0.0043739
-0.39 | 0.00027114 | 0.0012858 | 0.0049453
-0.38 | 0.0003282 | 0.001496 | 0.005738
-0.37 | 0.00041077 | 0.0017994 | 0.006854
-0.36 | 0.00052308 | 0.0022282 | 0.008474
-0.35 | 0.0007198 | 0.0028211 | 0.010748
-0.34 | 0.0009531 | 0.003674 | 0.014047
-0.33 | 0.0012655 | 0.00483 | 0.018548
-0.32 | 0.0017016 | 0.0066 | 0.024821
-0.31 | 0.0022967 | 0.008777 | 0.033468
-0.3 | 0.0031127 | 0.011923 | 0.045794
-0.29 | 0.0042451 | 0.016219 | 0.06294
-0.28 | 0.005867 | 0.022121 | 0.08526
-0.27 | 0.008008 | 0.030181 | 0.11729
-0.26 | 0.010877 | 0.04116 | 0.16023
-0.25 | 0.014832 | 0.056272 | 0.21788
-0.24 | 0.020166 | 0.07786 | 0.29758
-0.23 | 0.02745 | 0.10494 | 0.40204
-0.22 | 0.03734 | 0.14248 | 0.54714
-0.21 | 0.05072 | 0.19282 | 0.7374
-0.2 | 0.07103 | 0.26012 | 0.99
-0.19 | 0.09553 | 0.35023 | 1.3225
-0.18 | 0.12949 | 0.47094 | 1.7687
-0.17 | 0.1748 | 0.6337 | 2.3294
-0.16 | 0.2346 | 0.8418 | 3.0733
-0.15 | 0.31513 | 1.1184 | 4.0045
-0.14 | 0.42223 | 1.4854 | 5.2105
-0.13 | 0.5641 | 1.9527 | 6.687
-0.12 | 0.753 | 2.5517 | 8.45
-0.11 | 1.0012 | 3.3192 | 10.668
-0.1 | 1.3222 | 4.2918 | 13.261
-0.09 | 1.7413 | 5.5209 | 16.318
-0.08 | 2.2668 | 7.014 | 19.806
-0.07 | 2.9485 | 8.826 | 23.844
-0.06 | 3.8043 | 11.041 | 28.318
-0.05 | 4.8681 | 13.729 | 33.439
-0.04 | 6.148 | 16.796 | 39.057
-0.03 | 7.703 | 20.384 | 45.065
-0.02 | 9.578 | 24.386 | 51.739
-0.01 | 11.769 | 29.073 | 58.98
0 | 14.347 | 34.282 | 66.68
0.01 | 17.26 | 39.942 | 74.69
0.02 | 20.486 | 45.996 | 83.17
0.03 | 24.123 | 52.783 | 92.02
0.04 | 28.046 | 59.87 | 101.36
0.05 | 32.282 | 67.38 | 111
0.06 | 36.789 | 75.44 | 120.86
0.07 | 41.629 | 83.94 | 131.28
0.08 | 46.548 | 92.72 | 141.78
0.09 | 51.594 | 101.62 | 152.68
0.1 | 56.714 | 111.08 | 163.68
0.11 | 61.79 | 120.74 | 174.95
0.12 | 67.1 | 130.8 | 186.31
0.13 | 72.26 | 141.06 | 197.98
0.14 | 77.39 | 151.32 | 209.75
0.15 | 82.36 | 161.94 | 221.52
0.16 | 87.32 | 172.74 | 233.68
0.17 | 91.88 | 183.75 | 245.46
0.18 | 96.45 | 194.6 | 257.6
0.19 | 100.7 | 205.85 | 269.72
0.2 | 104.96 | 217.09 | 281.88
0.21 | 108.98 | 228.49 | 294.39
0.22 | 112.84 | 239.84 | 306.41
0.23 | 116.25 | 251.16 | 318.62
0.24 | 119.62 | 262.69 | 330.85
0.25 | 122.75 | 274.28 | 343.17
0.26 | 125.85 | 285.69 | 355.18
0.27 | 128.86 | 297.2 | 367.36
0.28 | 131.52 | 308.39 | 379.37
0.29 | 133.84 | 319.82 | 391.25
0.3 | 136.21 | 331.22 | 403.19
0.31 | 138.27 | 342.48 | 414.79
0.32 | 140.61 | 353.51 | 426.61
0.33 | 142.6 | 364.53 | 438.26
0.34 | 144.34 | 375.39 | 449.53
0.35 | 145.97 | 386.15 | 460.91
0.36 | 147.53 | 396.81 | 471.86
0.37 | 149.25 | 407.26 | 483.1
0.38 | 150.74 | 417.51 | 493.86
0.39 | 151.86 | 427.62 | 504.51
0.4 | 153.06 | 437.48 | 514.85
0.41 | 154.48 | 447.23 | 525.07
0.42 | 155.56 | 456.72 | 535.26
0.43 | 156.67 | 465.93 | 545.19
0.44 | 157.51 | 474.89 | 554.76
0.45 | 158.19 | 483.68 | 564.1
0.46 | 159.51 | 492.22 | 573.5
0.47 | 160.39 | 500.24 | 582.2
0.48 | 161.06 | 508.18 | 591
0.49 | 161.78 | 515.8 | 599.4
0.5 | 162.51 | 523.19 | 607.8

## Tranconductance (mS-mm)
VGS (V) | VDS = 0.100 V | VDS = 0.500 V | VDS = 0.900 V
-0.75 | -0.00213 | -0.00612 | -0.0176
-0.74 | -0.00213 | -0.006925 | -0.0189
-0.73 | -0.001986 | -0.00639 | -0.02005
-0.72 | -0.0019735 | -0.00632 | -0.01705
-0.71 | -0.0020655 | -0.00638 | -0.0179
-0.7 | -0.001819 | -0.00503 | -0.01725
-0.69 | -0.0017345 | -0.005145 | -0.01225
-0.68 | -0.0017775 | -0.005765 | -0.0157
-0.67 | -0.0016585 | -0.005805 | -0.01475
-0.66 | -0.0015445 | -0.005295 | -0.01655
-0.65 | -0.00153 | -0.005115 | -0.0188
-0.64 | -0.001554 | -0.005835 | -0.01315
-0.63 | -0.001513 | -0.005255 | -0.01555
-0.62 | -0.0015235 | -0.004265 | -0.0148
-0.61 | -0.0012455 | -0.005095 | -0.012885
-0.6 | -0.001198 | -0.005725 | -0.01555
-0.59 | -0.0012395 | -0.004825 | -0.01487
-0.58 | -0.0011665 | -0.00355 | -0.011755
-0.57 | -0.001231 | -0.003675 | -0.01111
-0.56 | -0.0011225 | -0.00401 | -0.01325
-0.55 | -0.001033 | -0.004115 | -0.01306
-0.54 | -0.0009565 | -0.00379 | -0.01204
-0.53 | -0.0009105 | -0.00326 | -0.0116
-0.52 | -0.0008395 | -0.00354 | -0.00973
-0.51 | -0.0008615 | -0.00323 | -0.00875
-0.5 | -0.000718 | -0.002725 | -0.009175
-0.49 | -0.0005835 | -0.00259 | -0.00743
-0.48 | -0.000535 | -0.002245 | -0.006935
-0.47 | -0.0003595 | -0.00176 | -0.006015
-0.46 | -0.0001985 | -0.00089 | -0.00278
-0.45 | 4.35e-05 | 0.000165 | 0.000405
-0.44 | 0.000426 | 0.00104 | 0.006025
-0.43 | 0.000833 | 0.002565 | 0.011075
-0.42 | 0.0014175 | 0.005285 | 0.01935
-0.41 | 0.002287 | 0.008125 | 0.030285
-0.4 | 0.003395 | 0.012395 | 0.045755
-0.39 | 0.004888 | 0.018165 | 0.068205
-0.38 | 0.0069815 | 0.02568 | 0.095435
-0.37 | 0.009744 | 0.03661 | 0.1368
-0.36 | 0.0154515 | 0.051085 | 0.1947
-0.35 | 0.021501 | 0.07229 | 0.27865
-0.34 | 0.027285 | 0.100445 | 0.39
-0.33 | 0.037425 | 0.1463 | 0.5387
-0.32 | 0.05156 | 0.19735 | 0.746
-0.31 | 0.070555 | 0.26615 | 1.04865
-0.3 | 0.09742 | 0.3721 | 1.4736
-0.29 | 0.137715 | 0.5099 | 1.9733
-0.28 | 0.188145 | 0.6981 | 2.7175
-0.27 | 0.2505 | 0.95195 | 3.7485
-0.26 | 0.3412 | 1.30455 | 5.0295
-0.25 | 0.46445 | 1.835 | 6.8675
-0.24 | 0.6309 | 2.4334 | 9.208
-0.23 | 0.8587 | 3.231 | 12.478
-0.22 | 1.1635 | 4.394 | 16.768
-0.21 | 1.6845 | 5.882 | 22.143
-0.2 | 2.2405 | 7.8705 | 29.255
-0.19 | 2.923 | 10.541 | 38.935
-0.18 | 3.9635 | 14.1735 | 50.345
-0.17 | 5.2555 | 18.543 | 65.23
-0.16 | 7.0165 | 24.235 | 83.755
-0.15 | 9.3815 | 32.18 | 106.86
-0.14 | 12.4485 | 41.715 | 134.125
-0.13 | 16.5385 | 53.315 | 161.975
-0.12 | 21.855 | 68.325 | 199.05
-0.11 | 28.46 | 87.005 | 240.55
-0.1 | 37.005 | 110.085 | 282.5
-0.09 | 47.23 | 136.11 | 327.25
-0.08 | 60.36 | 165.255 | 376.3
-0.07 | 76.875 | 201.35 | 425.6
-0.06 | 95.98 | 245.15 | 479.75
-0.05 | 117.185 | 287.75 | 536.95
-0.04 | 141.745 | 332.75 | 581.3
-0.03 | 171.5 | 379.5 | 634.1
-0.02 | 203.3 | 434.45 | 695.75
-0.01 | 238.45 | 494.8 | 747.05
0 | 274.55 | 543.45 | 785.5
0.01 | 306.95 | 585.7 | 824.5
0.02 | 343.15 | 642.05 | 866.5
0.03 | 378 | 693.7 | 909.5
0.04 | 407.95 | 729.85 | 949
0.05 | 437.15 | 778.5 | 975
0.06 | 467.35 | 828 | 1014
0.07 | 487.95 | 864 | 1046
0.08 | 498.25 | 884 | 1070
0.09 | 508.3 | 918 | 1095
0.1 | 509.8 | 956 | 1113.5
0.11 | 519.3 | 986 | 1131.5
0.12 | 523.5 | 1016 | 1151.5
0.13 | 514.5 | 1026 | 1172
0.14 | 505 | 1044 | 1177
0.15 | 496.5 | 1071 | 1196.5
0.16 | 476 | 1090.5 | 1197
0.17 | 456.5 | 1093 | 1196
0.18 | 441 | 1105 | 1213
0.19 | 425.5 | 1124.5 | 1214
0.2 | 414 | 1132 | 1233.5
0.21 | 394 | 1137.5 | 1226.5
0.22 | 363.5 | 1133.5 | 1211.5
0.23 | 339 | 1142.5 | 1222
0.24 | 325 | 1156 | 1227.5
0.25 | 311.5 | 1150 | 1216.5
0.26 | 305.5 | 1146 | 1209.5
0.27 | 283.5 | 1135 | 1209.5
0.28 | 249 | 1131 | 1194.5
0.29 | 234.5 | 1141.5 | 1191
0.3 | 221.5 | 1133 | 1177
0.31 | 220 | 1114.5 | 1171
0.32 | 216.5 | 1102.5 | 1173.5
0.33 | 186.5 | 1094 | 1146
0.34 | 168.5 | 1081 | 1132.5
0.35 | 159.5 | 1071 | 1116.5
0.36 | 164 | 1055.5 | 1109.5
0.37 | 160.5 | 1035 | 1100
0.38 | 130.5 | 1018 | 1070.5
0.39 | 116 | 998.5 | 1049.5
0.4 | 131 | 980.5 | 1028
0.41 | 125 | 962 | 1020.5
0.42 | 109.5 | 935 | 1006
0.43 | 97.5 | 908.5 | 975
0.44 | 76 | 887.5 | 945.5
0.45 | 100 | 866.5 | 937
0.46 | 110 | 828 | 905
0.47 | 77.5 | 798 | 875
0.48 | 69.5 | 778 | 860
0.49 | 72.5 | 750.5 | 840
0.5 | 73 | 739 | 840