## IDS-VDS Characteristic (mA-mm)
VGS (V) | VDS = 0.100 V | VDS = 0.500 V | VDS = 0.900 V
-0.75 | 0.000591 | 0.0024214 | 0.007942
-0.74 | 0.0005671 | 0.0023592 | 0.00777
-0.73 | 0.0005464 | 0.0022943 | 0.007614
-0.72 | 0.000524 | 0.0022087 | 0.007389
-0.71 | 0.00050529 | 0.0021519 | 0.007147
-0.7 | 0.00048416 | 0.0020778 | 0.00695
-0.69 | 0.00046099 | 0.0020157 | 0.006801
-0.68 | 0.00044586 | 0.0019604 | 0.006603
-0.67 | 0.00042534 | 0.0018903 | 0.006463
-0.66 | 0.00040772 | 0.0018263 | 0.006262
-0.65 | 0.00039011 | 0.0017659 | 0.006068
-0.64 | 0.0003745 | 0.0017101 | 0.005936
-0.63 | 0.00035848 | 0.0016481 | 0.005794
-0.62 | 0.00034216 | 0.0016067 | 0.005621
-0.61 | 0.00032614 | 0.0015497 | 0.005489
-0.6 | 0.0003119 | 0.0014946 | 0.005336
-0.59 | 0.00029759 | 0.0014516 | 0.005154
-0.58 | 0.00028532 | 0.0014029 | 0.005002
-0.57 | 0.00027348 | 0.0013595 | 0.0048879
-0.56 | 0.00026357 | 0.0013014 | 0.0047637
-0.55 | 0.00025251 | 0.0012752 | 0.0046041
-0.54 | 0.00024056 | 0.0012316 | 0.0045012
-0.53 | 0.0002298 | 0.0011843 | 0.0043461
-0.52 | 0.00022042 | 0.0011585 | 0.0042435
-0.51 | 0.00021143 | 0.0011164 | 0.0041599
-0.5 | 0.00020291 | 0.0010787 | 0.0040384
-0.49 | 0.00019441 | 0.0010476 | 0.0039604
-0.48 | 0.00018829 | 0.0010258 | 0.003881
-0.47 | 0.00018352 | 0.0010068 | 0.0038031
-0.46 | 0.00018001 | 0.0009872 | 0.0037665
-0.45 | 0.00017837 | 0.0009721 | 0.0037524
-0.44 | 0.00018086 | 0.000971 | 0.0037803
-0.43 | 0.00018564 | 0.0009891 | 0.0038525
-0.42 | 0.00019488 | 0.0010262 | 0.0039844
-0.41 | 0.00021078 | 0.0010895 | 0.0042
-0.4 | 0.00023726 | 0.0011771 | 0.0045397
-0.39 | 0.00027631 | 0.0013155 | 0.0050563
-0.38 | 0.00033078 | 0.0015243 | 0.005855
-0.37 | 0.00040955 | 0.0018234 | 0.006948
-0.36 | 0.00051804 | 0.0022397 | 0.008563
-0.35 | 0.000711 | 0.002827 | 0.010808
-0.34 | 0.0009389 | 0.0036578 | 0.013983
-0.33 | 0.0012494 | 0.0047991 | 0.018443
-0.32 | 0.0016711 | 0.006533 | 0.024692
-0.31 | 0.0022629 | 0.008726 | 0.033467
-0.3 | 0.0030753 | 0.011816 | 0.045406
-0.29 | 0.0041879 | 0.016034 | 0.06259
-0.28 | 0.0056868 | 0.021875 | 0.08559
-0.27 | 0.008129 | 0.029875 | 0.11628
-0.26 | 0.011049 | 0.040863 | 0.15921
-0.25 | 0.015056 | 0.055789 | 0.2181
-0.24 | 0.020416 | 0.07697 | 0.29559
-0.23 | 0.027872 | 0.10472 | 0.40487
-0.22 | 0.037809 | 0.14217 | 0.54428
-0.21 | 0.051414 | 0.1922 | 0.7353
-0.2 | 0.07101 | 0.26007 | 0.9944
-0.19 | 0.09628 | 0.3489 | 1.3286
-0.18 | 0.13013 | 0.47208 | 1.7716
-0.17 | 0.17572 | 0.6336 | 2.3552
-0.16 | 0.2351 | 0.8435 | 3.081
-0.15 | 0.31699 | 1.1181 | 4.0251
-0.14 | 0.42556 | 1.4813 | 5.2233
-0.13 | 0.56736 | 1.9468 | 6.734
-0.12 | 0.7562 | 2.5598 | 8.508
-0.11 | 1.0047 | 3.3349 | 10.699
-0.1 | 1.3266 | 4.2938 | 13.322
-0.09 | 1.7465 | 5.5186 | 16.391
-0.08 | 2.2829 | 7.019 | 19.907
-0.07 | 2.9605 | 8.84 | 23.923
-0.06 | 3.8164 | 11.091 | 28.456
-0.05 | 4.8756 | 13.688 | 33.547
-0.04 | 6.164 | 16.845 | 39.217
-0.03 | 7.745 | 20.395 | 45.251
-0.02 | 9.613 | 24.527 | 51.828
-0.01 | 11.835 | 29.138 | 59.08
0 | 14.392 | 34.328 | 66.74
0.01 | 17.3 | 39.979 | 74.76
0.02 | 20.536 | 46.123 | 83.26
0.03 | 24.196 | 52.92 | 92.12
0.04 | 28.077 | 59.91 | 101.38
0.05 | 32.339 | 67.51 | 111.08
0.06 | 36.811 | 75.55 | 121
0.07 | 41.582 | 83.99 | 131.48
0.08 | 46.523 | 92.76 | 141.83
0.09 | 51.564 | 101.82 | 152.68
0.1 | 56.749 | 111.1 | 163.75
0.11 | 61.83 | 120.88 | 174.93
0.12 | 67.16 | 130.96 | 186.47
0.13 | 72.31 | 141.06 | 197.95
0.14 | 77.28 | 151.44 | 209.67
0.15 | 82.24 | 161.82 | 221.48
0.16 | 87.17 | 172.76 | 233.6
0.17 | 91.94 | 183.7 | 245.46
0.18 | 96.51 | 194.72 | 257.6
0.19 | 100.88 | 205.93 | 269.77
0.2 | 105.08 | 216.99 | 281.88
0.21 | 108.86 | 228.47 | 294.33
0.22 | 112.61 | 239.87 | 306.33
0.23 | 116.27 | 251.33 | 318.64
0.24 | 119.73 | 262.71 | 330.82
0.25 | 123.15 | 274.25 | 343.11
0.26 | 126.05 | 285.6 | 355.18
0.27 | 128.65 | 297.02 | 367.17
0.28 | 131.27 | 308.45 | 379.24
0.29 | 133.72 | 319.74 | 391.2
0.3 | 136.47 | 331.16 | 403.17
0.31 | 138.62 | 342.35 | 414.73
0.32 | 140.52 | 353.4 | 426.42
0.33 | 142.38 | 364.54 | 438.04
0.34 | 144.36 | 375.36 | 449.42
0.35 | 146.17 | 386.11 | 460.78
0.36 | 147.93 | 396.77 | 471.7
0.37 | 149.17 | 407.27 | 482.93
0.38 | 150.55 | 417.49 | 493.73
0.39 | 152.24 | 427.62 | 504.27
0.4 | 153.53 | 437.48 | 514.79
0.41 | 154.53 | 447.15 | 524.97
0.42 | 155.49 | 456.71 | 535.25
0.43 | 156.42 | 465.83 | 545.07
0.44 | 157.95 | 474.98 | 554.74
0.45 | 158.79 | 483.66 | 564.11
0.46 | 159.39 | 492.13 | 573.5
0.47 | 160.16 | 500.4 | 582
0.48 | 161.1 | 508.3 | 591
0.49 | 162.15 | 515.98 | 599.4
0.5 | 162.59 | 523.24 | 607.8

## Tranconductance (mS-mm)
VGS (V) | VDS = 0.100 V | VDS = 0.500 V | VDS = 0.900 V
-0.75 | -0.00239 | -0.00622 | -0.0172
-0.74 | -0.00223 | -0.006355 | -0.0164
-0.73 | -0.002155 | -0.007525 | -0.01905
-0.72 | -0.0020555 | -0.00712 | -0.02335
-0.71 | -0.001992 | -0.006545 | -0.02195
-0.7 | -0.002215 | -0.00681 | -0.0173
-0.69 | -0.001915 | -0.00587 | -0.01735
-0.68 | -0.0017825 | -0.00627 | -0.0169
-0.67 | -0.001907 | -0.006705 | -0.01705
-0.66 | -0.0017615 | -0.00622 | -0.01975
-0.65 | -0.001661 | -0.00581 | -0.0163
-0.64 | -0.0015815 | -0.00589 | -0.0137
-0.63 | -0.001617 | -0.00517 | -0.01575
-0.62 | -0.001617 | -0.00492 | -0.01525
-0.61 | -0.001513 | -0.005605 | -0.01425
-0.6 | -0.0014275 | -0.004905 | -0.01675
-0.59 | -0.001329 | -0.004585 | -0.0167
-0.58 | -0.0012055 | -0.004605 | -0.013305
-0.57 | -0.0010875 | -0.005075 | -0.011915
-0.56 | -0.0010485 | -0.004215 | -0.01419
-0.55 | -0.0011505 | -0.00349 | -0.013125
-0.54 | -0.0011355 | -0.004545 | -0.0129
-0.53 | -0.001007 | -0.003655 | -0.012885
-0.52 | -0.0009185 | -0.003395 | -0.00931
-0.51 | -0.0008755 | -0.00399 | -0.010255
-0.5 | -0.000851 | -0.00344 | -0.009975
-0.49 | -0.000731 | -0.002645 | -0.00787
-0.48 | -0.0005445 | -0.00204 | -0.007865
-0.47 | -0.000414 | -0.00193 | -0.005725
-0.46 | -0.0002575 | -0.001735 | -0.002535
-0.45 | 4.25e-05 | -0.00081 | 0.00069
-0.44 | 0.0003635 | 0.00085 | 0.005005
-0.43 | 0.000701 | 0.00276 | 0.010205
-0.42 | 0.001257 | 0.00502 | 0.017375
-0.41 | 0.002119 | 0.007545 | 0.027765
-0.4 | 0.0032765 | 0.0113 | 0.042815
-0.39 | 0.004676 | 0.01736 | 0.065765
-0.38 | 0.006662 | 0.025395 | 0.094585
-0.37 | 0.009363 | 0.03577 | 0.1354
-0.36 | 0.0150725 | 0.05018 | 0.193
-0.35 | 0.021043 | 0.070905 | 0.271
-0.34 | 0.02692 | 0.098605 | 0.38175
-0.33 | 0.03661 | 0.14376 | 0.53545
-0.32 | 0.050675 | 0.196345 | 0.7512
-0.31 | 0.07021 | 0.26415 | 1.0357
-0.3 | 0.09625 | 0.3654 | 1.45615
-0.29 | 0.130575 | 0.50295 | 2.0092
-0.28 | 0.197055 | 0.69205 | 2.6845
-0.27 | 0.26811 | 0.9494 | 3.681
-0.26 | 0.34635 | 1.2957 | 5.091
-0.25 | 0.46835 | 1.80535 | 6.819
-0.24 | 0.6408 | 2.44655 | 9.3385
-0.23 | 0.86965 | 3.26 | 12.4345
-0.22 | 1.1771 | 4.374 | 16.5215
-0.21 | 1.66005 | 5.895 | 22.506
-0.2 | 2.2433 | 7.835 | 29.665
-0.19 | 2.956 | 10.6005 | 38.86
-0.18 | 3.972 | 14.235 | 51.33
-0.17 | 5.2485 | 18.571 | 65.47
-0.16 | 7.0635 | 24.225 | 83.495
-0.15 | 9.523 | 31.89 | 107.115
-0.14 | 12.5185 | 41.435 | 135.445
-0.13 | 16.532 | 53.925 | 164.235
-0.12 | 21.867 | 69.405 | 198.25
-0.11 | 28.52 | 86.7 | 240.7
-0.1 | 37.09 | 109.185 | 284.6
-0.09 | 47.815 | 136.26 | 329.25
-0.08 | 60.7 | 166.07 | 376.6
-0.07 | 76.675 | 203.6 | 427.45
-0.06 | 95.755 | 242.4 | 481.2
-0.05 | 117.38 | 287.7 | 538.05
-0.04 | 143.47 | 335.35 | 585.2
-0.03 | 172.45 | 384.1 | 630.55
-0.02 | 204.5 | 437.15 | 691.45
-0.01 | 238.95 | 490.05 | 745.6
0 | 273.25 | 542.05 | 784
0.01 | 307.2 | 589.75 | 826
0.02 | 344.8 | 647.05 | 868
0.03 | 377.05 | 689.35 | 906
0.04 | 407.15 | 729.5 | 948
0.05 | 436.7 | 782 | 981
0.06 | 462.15 | 824 | 1020
0.07 | 485.6 | 860.5 | 1041.5
0.08 | 499.1 | 891.5 | 1060
0.09 | 511.3 | 917 | 1096
0.1 | 513.3 | 953 | 1112.5
0.11 | 520.55 | 993 | 1136
0.12 | 524 | 1009 | 1151
0.13 | 506 | 1024 | 1160
0.14 | 496.5 | 1038 | 1176.5
0.15 | 494.5 | 1066 | 1196.5
0.16 | 485 | 1094 | 1199
0.17 | 467 | 1098 | 1200
0.18 | 447 | 1111.5 | 1215.5
0.19 | 428.5 | 1113.5 | 1214
0.2 | 399 | 1127 | 1228
0.21 | 376.5 | 1144 | 1222.5
0.22 | 370.5 | 1143 | 1215.5
0.23 | 356 | 1142 | 1224.5
0.24 | 344 | 1146 | 1223.5
0.25 | 316 | 1144.5 | 1218
0.26 | 275 | 1138.5 | 1203
0.27 | 261 | 1142.5 | 1203
0.28 | 253.5 | 1136 | 1201.5
0.29 | 260 | 1135.5 | 1196.5
0.3 | 245 | 1130.5 | 1176.5
0.31 | 202.5 | 1112 | 1162.5
0.32 | 188 | 1109.5 | 1165.5
0.33 | 192 | 1098 | 1150
0.34 | 189.5 | 1078.5 | 1137
0.35 | 178.5 | 1070.5 | 1114
0.36 | 150 | 1058 | 1107.5
0.37 | 131 | 1036 | 1101.5
0.38 | 153.5 | 1017.5 | 1067
0.39 | 149 | 999.5 | 1053
0.4 | 114.5 | 976.5 | 1035
0.41 | 98 | 961.5 | 1023
0.42 | 94.5 | 934 | 1005
0.43 | 123 | 913.5 | 974.5
0.44 | 118.5 | 891.5 | 952
0.45 | 72 | 857.5 | 938
0.46 | 68.5 | 837 | 894.5
0.47 | 85.5 | 808.5 | 875
0.48 | 99.5 | 779 | 870
0.49 | 74.5 | 747 | 840
0.5 | 44 | 726 | 840