## IDS-VDS Characteristic (mA-mm)
VGS (V) | VDS = 0.100 V | VDS = 0.500 V | VDS = 0.900 V
-0.75 | 0.0006156 | 0.0025065 | 0.008336
-0.74 | 0.0005846 | 0.0024347 | 0.008144
-0.73 | 0.0005603 | 0.0023682 | 0.007967
-0.72 | 0.0005426 | 0.0022964 | 0.007764
-0.71 | 0.0005156 | 0.0022341 | 0.007519
-0.7 | 0.00050284 | 0.0021518 | 0.007346
-0.69 | 0.00048069 | 0.0020916 | 0.007127
-0.68 | 0.00045594 | 0.0020215 | 0.007004
-0.67 | 0.00044382 | 0.0019609 | 0.006772
-0.66 | 0.00041994 | 0.00189 | 0.006627
-0.65 | 0.00040375 | 0.0018265 | 0.006407
-0.64 | 0.00038788 | 0.0017691 | 0.006228
-0.63 | 0.00037042 | 0.001715 | 0.006094
-0.62 | 0.00035436 | 0.0016715 | 0.005909
-0.61 | 0.00034201 | 0.0015978 | 0.005746
-0.6 | 0.00032688 | 0.0015388 | 0.00558
-0.59 | 0.00031434 | 0.0015027 | 0.00546
-0.58 | 0.00029863 | 0.0014594 | 0.00529
-0.57 | 0.00028316 | 0.0014005 | 0.005148
-0.56 | 0.00027039 | 0.0013432 | 0.005001
-0.55 | 0.00025754 | 0.0013153 | 0.0048848
-0.54 | 0.00024761 | 0.0012672 | 0.0046996
-0.53 | 0.00023787 | 0.0012456 | 0.0046026
-0.52 | 0.00022606 | 0.0011996 | 0.0044821
-0.51 | 0.00021479 | 0.0011562 | 0.0043716
-0.5 | 0.0002068 | 0.0011214 | 0.0042375
-0.49 | 0.0001984 | 0.0010879 | 0.0041558
-0.48 | 0.00019098 | 0.0010572 | 0.0040664
-0.47 | 0.00018596 | 0.0010325 | 0.0039857
-0.46 | 0.00018146 | 0.0010076 | 0.0039461
-0.45 | 0.00017962 | 0.0009904 | 0.0038845
-0.44 | 0.00018102 | 0.000998 | 0.0038791
-0.43 | 0.00018647 | 0.0010069 | 0.0039275
-0.42 | 0.00019472 | 0.0010293 | 0.004052
-0.41 | 0.00021214 | 0.0010795 | 0.0042486
-0.4 | 0.00023595 | 0.0011735 | 0.0045508
-0.39 | 0.00027337 | 0.0013072 | 0.0050464
-0.38 | 0.00032543 | 0.0014928 | 0.00576
-0.37 | 0.00039948 | 0.0017709 | 0.006763
-0.36 | 0.00050587 | 0.0021595 | 0.008214
-0.35 | 0.0006885 | 0.0027181 | 0.010276
-0.34 | 0.0009067 | 0.0034938 | 0.013249
-0.33 | 0.0012012 | 0.0045664 | 0.017401
-0.32 | 0.0016105 | 0.006203 | 0.023158
-0.31 | 0.0021696 | 0.008242 | 0.031324
-0.3 | 0.002944 | 0.011133 | 0.042529
-0.29 | 0.0040179 | 0.015146 | 0.05844
-0.28 | 0.005479 | 0.020656 | 0.07956
-0.27 | 0.007787 | 0.028155 | 0.10919
-0.26 | 0.010576 | 0.038525 | 0.14883
-0.25 | 0.014412 | 0.052686 | 0.20282
-0.24 | 0.019612 | 0.07284 | 0.27684
-0.23 | 0.026733 | 0.09897 | 0.37696
-0.22 | 0.03621 | 0.1343 | 0.51077
-0.21 | 0.049346 | 0.18174 | 0.6922
-0.2 | 0.06846 | 0.24573 | 0.9328
-0.19 | 0.0928 | 0.3317 | 1.2478
-0.18 | 0.12508 | 0.44679 | 1.6689
-0.17 | 0.16888 | 0.5983 | 2.2116
-0.16 | 0.22712 | 0.7995 | 2.9164
-0.15 | 0.30476 | 1.0625 | 3.8176
-0.14 | 0.40931 | 1.4123 | 4.9363
-0.13 | 0.54576 | 1.8651 | 6.387
-0.12 | 0.7327 | 2.4314 | 8.152
-0.11 | 0.9695 | 3.1797 | 10.292
-0.1 | 1.2844 | 4.1207 | 12.739
-0.09 | 1.6939 | 5.3074 | 15.768
-0.08 | 2.2185 | 6.776 | 19.218
-0.07 | 2.8762 | 8.518 | 23.205
-0.06 | 3.716 | 10.71 | 27.671
-0.05 | 4.7591 | 13.306 | 32.652
-0.04 | 6.014 | 16.318 | 38.145
-0.03 | 7.574 | 19.861 | 44.217
-0.02 | 9.397 | 23.84 | 50.792
-0.01 | 11.577 | 28.438 | 57.89
0 | 14.127 | 33.576 | 65.46
0.01 | 17.003 | 39.259 | 73.55
0.02 | 20.177 | 45.222 | 81.92
0.03 | 23.825 | 51.928 | 90.87
0.04 | 27.737 | 58.92 | 100.07
0.05 | 31.963 | 66.54 | 109.61
0.06 | 36.493 | 74.45 | 119.62
0.07 | 41.233 | 82.91 | 129.93
0.08 | 46.164 | 91.62 | 140.4
0.09 | 51.19 | 100.67 | 151.28
0.1 | 56.335 | 110.05 | 162.06
0.11 | 61.47 | 119.68 | 173.4
0.12 | 66.7 | 129.68 | 184.91
0.13 | 71.85 | 139.79 | 196.43
0.14 | 76.96 | 150.19 | 208.09
0.15 | 81.98 | 160.8 | 219.92
0.16 | 86.91 | 171.49 | 231.98
0.17 | 91.56 | 182.47 | 244.02
0.18 | 96.03 | 193.36 | 256.04
0.19 | 100.38 | 204.61 | 267.89
0.2 | 104.6 | 215.78 | 280.22
0.21 | 108.62 | 227.2 | 292.58
0.22 | 112.48 | 238.57 | 304.81
0.23 | 116.11 | 249.94 | 317.13
0.24 | 119.31 | 261.41 | 329.1
0.25 | 122.54 | 273 | 341.42
0.26 | 125.61 | 284.44 | 353.53
0.27 | 128.45 | 295.73 | 365.64
0.28 | 131.32 | 307.14 | 377.68
0.29 | 133.63 | 318.47 | 389.53
0.3 | 135.9 | 329.9 | 401.43
0.31 | 138.19 | 341.18 | 413.25
0.32 | 140.34 | 352.07 | 424.89
0.33 | 142.46 | 363.28 | 436.46
0.34 | 144.26 | 374.11 | 447.88
0.35 | 145.74 | 384.85 | 459.18
0.36 | 147.43 | 395.57 | 470.25
0.37 | 149.23 | 406.08 | 481.48
0.38 | 150.57 | 416.28 | 492.07
0.39 | 151.74 | 426.41 | 502.78
0.4 | 153 | 436.32 | 513.23
0.41 | 154.12 | 445.97 | 523.5
0.42 | 155.64 | 455.57 | 533.75
0.43 | 156.42 | 464.75 | 543.56
0.44 | 157.29 | 473.81 | 553.26
0.45 | 158.39 | 482.57 | 562.69
0.46 | 159.27 | 491.04 | 571.9
0.47 | 160.3 | 499.29 | 581.2
0.48 | 160.96 | 507.21 | 589.8
0.49 | 161.62 | 514.86 | 598.2
0.5 | 162.58 | 522.33 | 606.6

## Tranconductance (mS-mm)
VGS (V) | VDS = 0.100 V | VDS = 0.500 V | VDS = 0.900 V
-0.75 | -0.0031 | -0.00718 | -0.0192
-0.74 | -0.002765 | -0.006915 | -0.01845
-0.73 | -0.0021 | -0.006915 | -0.019
-0.72 | -0.002235 | -0.006705 | -0.0224
-0.71 | -0.001988 | -0.00723 | -0.0209
-0.7 | -0.0017455 | -0.007125 | -0.0196
-0.69 | -0.002345 | -0.006515 | -0.0171
-0.68 | -0.0018435 | -0.006535 | -0.01775
-0.67 | -0.0018 | -0.006575 | -0.01885
-0.66 | -0.0020035 | -0.00672 | -0.01825
-0.65 | -0.001603 | -0.006045 | -0.01995
-0.64 | -0.0016665 | -0.005575 | -0.01565
-0.63 | -0.001676 | -0.00488 | -0.01595
-0.62 | -0.0014205 | -0.00586 | -0.0174
-0.61 | -0.001374 | -0.006635 | -0.01645
-0.6 | -0.0013835 | -0.004755 | -0.0143
-0.59 | -0.0014125 | -0.00397 | -0.0145
-0.58 | -0.001559 | -0.00511 | -0.0156
-0.57 | -0.001412 | -0.00581 | -0.01445
-0.56 | -0.001281 | -0.00426 | -0.01316
-0.55 | -0.001139 | -0.0038 | -0.01507
-0.54 | -0.0009835 | -0.003485 | -0.01411
-0.53 | -0.0010775 | -0.00338 | -0.010875
-0.52 | -0.001154 | -0.00447 | -0.01155
-0.51 | -0.000963 | -0.00391 | -0.01223
-0.5 | -0.0008195 | -0.003415 | -0.01079
-0.49 | -0.000791 | -0.00321 | -0.008555
-0.48 | -0.000622 | -0.00277 | -0.008505
-0.47 | -0.000476 | -0.00248 | -0.006015
-0.46 | -0.000317 | -0.002105 | -0.00506
-0.45 | -2.2e-05 | -0.00048 | -0.00335
-0.44 | 0.0003425 | 0.000825 | 0.00215
-0.43 | 0.000685 | 0.001565 | 0.008645
-0.42 | 0.0012835 | 0.00363 | 0.016055
-0.41 | 0.0020615 | 0.00721 | 0.02494
-0.4 | 0.0030615 | 0.011385 | 0.03989
-0.39 | 0.004474 | 0.015965 | 0.06046
-0.38 | 0.0063055 | 0.023185 | 0.08583
-0.37 | 0.009022 | 0.033335 | 0.1227
-0.36 | 0.014451 | 0.04736 | 0.17565
-0.35 | 0.0200415 | 0.066715 | 0.25175
-0.34 | 0.025635 | 0.092415 | 0.35625
-0.33 | 0.03519 | 0.13546 | 0.49545
-0.32 | 0.04842 | 0.18378 | 0.69615
-0.31 | 0.066675 | 0.2465 | 0.96855
-0.3 | 0.092415 | 0.3452 | 1.3558
-0.29 | 0.12675 | 0.47615 | 1.85155
-0.28 | 0.188455 | 0.65045 | 2.5375
-0.27 | 0.25485 | 0.89345 | 3.4635
-0.26 | 0.33125 | 1.22655 | 4.6815
-0.25 | 0.4518 | 1.71575 | 6.4005
-0.24 | 0.61605 | 2.3142 | 8.707
-0.23 | 0.8299 | 3.073 | 11.6965
-0.22 | 1.13065 | 4.1385 | 15.762
-0.21 | 1.6125 | 5.5715 | 21.1015
-0.2 | 2.1727 | 7.498 | 27.78
-0.19 | 2.831 | 10.053 | 36.805
-0.18 | 3.804 | 13.33 | 48.19
-0.17 | 5.102 | 17.6355 | 62.375
-0.16 | 6.794 | 23.21 | 80.3
-0.15 | 9.1095 | 30.64 | 100.995
-0.14 | 12.05 | 40.13 | 128.47
-0.13 | 16.1695 | 50.955 | 160.785
-0.12 | 21.187 | 65.73 | 195.25
-0.11 | 27.585 | 84.465 | 229.35
-0.1 | 36.22 | 106.385 | 273.8
-0.09 | 46.705 | 132.765 | 323.95
-0.08 | 59.115 | 160.53 | 371.85
-0.07 | 74.875 | 196.7 | 422.65
-0.06 | 94.145 | 239.4 | 472.35
-0.05 | 114.9 | 280.4 | 523.7
-0.04 | 140.745 | 327.75 | 578.25
-0.03 | 169.15 | 376.1 | 632.35
-0.02 | 200.15 | 428.85 | 683.65
-0.01 | 236.5 | 486.8 | 733.4
0 | 271.3 | 541.05 | 783
0.01 | 302.5 | 582.3 | 823
0.02 | 341.1 | 633.45 | 866
0.03 | 378 | 684.9 | 907.5
0.04 | 406.9 | 730.6 | 937
0.05 | 437.8 | 776.5 | 977.5
0.06 | 463.5 | 818.5 | 1016
0.07 | 483.55 | 858.5 | 1039
0.08 | 497.85 | 888 | 1067.5
0.09 | 508.55 | 921.5 | 1083
0.1 | 514 | 950.5 | 1106
0.11 | 518.25 | 981.5 | 1142.5
0.12 | 519 | 1005.5 | 1151.5
0.13 | 513 | 1025.5 | 1159
0.14 | 506.5 | 1050.5 | 1174.5
0.15 | 497.5 | 1065 | 1194.5
0.16 | 479 | 1083.5 | 1205
0.17 | 456 | 1093.5 | 1203
0.18 | 441 | 1107 | 1193.5
0.19 | 428.5 | 1121 | 1209
0.2 | 412 | 1129.5 | 1234.5
0.21 | 394 | 1139.5 | 1229.5
0.22 | 374.5 | 1137 | 1227.5
0.23 | 341.5 | 1142 | 1214.5
0.24 | 321.5 | 1153 | 1214.5
0.25 | 315 | 1151.5 | 1221.5
0.26 | 295.5 | 1136.5 | 1211
0.27 | 285.5 | 1135 | 1207.5
0.28 | 259 | 1137 | 1194.5
0.29 | 229 | 1138 | 1187.5
0.3 | 228 | 1135.5 | 1186
0.31 | 222 | 1108.5 | 1173
0.32 | 213.5 | 1105 | 1160.5
0.33 | 196 | 1102 | 1149.5
0.34 | 164 | 1078.5 | 1136
0.35 | 158.5 | 1073 | 1118.5
0.36 | 174.5 | 1061.5 | 1115
0.37 | 157 | 1035.5 | 1091
0.38 | 125.5 | 1016.5 | 1065
0.39 | 121.5 | 1002 | 1058
0.4 | 119 | 978 | 1036
0.41 | 132 | 962.5 | 1026
0.42 | 115 | 939 | 1003
0.43 | 82.5 | 912 | 975.5
0.44 | 98.5 | 891 | 956.5
0.45 | 99 | 861.5 | 932
0.46 | 95.5 | 836 | 925.5
0.47 | 84.5 | 808.5 | 895
0.48 | 66 | 778.5 | 850
0.49 | 81 | 756 | 840
0.5 | 96 | 747 | 840