## IDS-VDS Characteristic (mA-mm)
VGS (V) | VDS = 0.100 V | VDS = 0.500 V | VDS = 0.900 V
-0.75 | 0.0006141 | 0.0024871 | 0.008314
-0.74 | 0.0005882 | 0.00242 | 0.008153
-0.73 | 0.0005577 | 0.0023353 | 0.007942
-0.72 | 0.000536 | 0.0022841 | 0.007718
-0.71 | 0.0005172 | 0.002191 | 0.007537
-0.7 | 0.00049387 | 0.0021261 | 0.007306
-0.69 | 0.00047327 | 0.0020656 | 0.007114
-0.68 | 0.0004548 | 0.0019911 | 0.00693
-0.67 | 0.0004354 | 0.0019404 | 0.006758
-0.66 | 0.00041616 | 0.0018707 | 0.00659
-0.65 | 0.00039786 | 0.0018143 | 0.006405
-0.64 | 0.00038269 | 0.0017486 | 0.006208
-0.63 | 0.00036697 | 0.0016873 | 0.006033
-0.62 | 0.00035105 | 0.0016512 | 0.005911
-0.61 | 0.00033148 | 0.0015904 | 0.005711
-0.6 | 0.00032105 | 0.0015335 | 0.005585
-0.59 | 0.00030662 | 0.0014783 | 0.005376
-0.58 | 0.00029263 | 0.0014361 | 0.00526
-0.57 | 0.00027845 | 0.00139 | 0.005081
-0.56 | 0.00026724 | 0.0013432 | 0.0049561
-0.55 | 0.00025671 | 0.0012957 | 0.0048389
-0.54 | 0.00024176 | 0.0012588 | 0.0046964
-0.53 | 0.00023372 | 0.0012215 | 0.0045474
-0.52 | 0.00022092 | 0.0011812 | 0.0044258
-0.51 | 0.0002146 | 0.0011356 | 0.0043077
-0.5 | 0.00020511 | 0.0011102 | 0.0042094
-0.49 | 0.00019643 | 0.0010737 | 0.0041491
-0.48 | 0.00019006 | 0.0010421 | 0.0040309
-0.47 | 0.00018467 | 0.0010187 | 0.0039401
-0.46 | 0.00018105 | 0.0010061 | 0.0038824
-0.45 | 0.00017816 | 0.0009941 | 0.0038357
-0.44 | 0.00017984 | 0.0009876 | 0.003839
-0.43 | 0.00018343 | 0.0010035 | 0.0038956
-0.42 | 0.00019326 | 0.0010332 | 0.0040215
-0.41 | 0.00021024 | 0.0010954 | 0.0042345
-0.4 | 0.0002354 | 0.0011853 | 0.0045599
-0.39 | 0.0002725 | 0.0013225 | 0.005054
-0.38 | 0.00032759 | 0.0015197 | 0.005832
-0.37 | 0.00040484 | 0.001806 | 0.006884
-0.36 | 0.00051338 | 0.0022101 | 0.008404
-0.35 | 0.0007039 | 0.0027808 | 0.010522
-0.34 | 0.0009263 | 0.0035761 | 0.013639
-0.33 | 0.0012343 | 0.0047082 | 0.017959
-0.32 | 0.0016498 | 0.006393 | 0.024038
-0.31 | 0.0022277 | 0.008577 | 0.032446
-0.3 | 0.0030261 | 0.011562 | 0.044139
-0.29 | 0.0041376 | 0.015698 | 0.06077
-0.28 | 0.0056245 | 0.0214 | 0.0825
-0.27 | 0.007999 | 0.029282 | 0.11331
-0.26 | 0.010882 | 0.039972 | 0.15476
-0.25 | 0.01486 | 0.054644 | 0.21099
-0.24 | 0.02014 | 0.07526 | 0.2888
-0.23 | 0.02747 | 0.10217 | 0.39391
-0.22 | 0.03732 | 0.13931 | 0.53238
-0.21 | 0.050582 | 0.18888 | 0.7181
-0.2 | 0.07032 | 0.25484 | 0.9705
-0.19 | 0.0951 | 0.34512 | 1.2941
-0.18 | 0.12876 | 0.46203 | 1.732
-0.17 | 0.17348 | 0.6227 | 2.2835
-0.16 | 0.23341 | 0.8274 | 3.015
-0.15 | 0.31382 | 1.1011 | 3.9498
-0.14 | 0.42106 | 1.466 | 5.1149
-0.13 | 0.56296 | 1.9273 | 6.56
-0.12 | 0.7524 | 2.5269 | 8.372
-0.11 | 0.9968 | 3.2731 | 10.525
-0.1 | 1.3154 | 4.2421 | 13.097
-0.09 | 1.7401 | 5.4643 | 16.18
-0.08 | 2.274 | 6.942 | 19.655
-0.07 | 2.9505 | 8.746 | 23.68
-0.06 | 3.8059 | 10.955 | 28.184
-0.05 | 4.8527 | 13.624 | 33.238
-0.04 | 6.15 | 16.678 | 38.835
-0.03 | 7.698 | 20.28 | 44.921
-0.02 | 9.563 | 24.275 | 51.481
-0.01 | 11.749 | 28.93 | 58.69
0 | 14.346 | 34.11 | 66.3
0.01 | 17.234 | 39.745 | 74.3
0.02 | 20.454 | 45.855 | 82.78
0.03 | 24.125 | 52.549 | 91.68
0.04 | 28.034 | 59.64 | 100.91
0.05 | 32.298 | 67.24 | 110.56
0.06 | 36.815 | 75.15 | 120.5
0.07 | 41.547 | 83.7 | 130.75
0.08 | 46.452 | 92.36 | 141.34
0.09 | 51.497 | 101.38 | 152.23
0.1 | 56.635 | 110.76 | 163.17
0.11 | 61.73 | 120.44 | 174.49
0.12 | 67 | 130.41 | 185.73
0.13 | 72.18 | 140.72 | 197.47
0.14 | 77.34 | 150.9 | 209.14
0.15 | 82.34 | 161.6 | 220.97
0.16 | 87.07 | 172.41 | 232.96
0.17 | 91.72 | 183.3 | 244.82
0.18 | 96.22 | 194.24 | 256.92
0.19 | 100.61 | 205.28 | 269.09
0.2 | 104.94 | 216.55 | 281.32
0.21 | 108.9 | 228.05 | 293.47
0.22 | 112.52 | 239.47 | 305.79
0.23 | 115.99 | 250.67 | 317.99
0.24 | 119.28 | 262.18 | 330.17
0.25 | 122.68 | 273.67 | 342.53
0.26 | 125.69 | 285.21 | 354.45
0.27 | 128.57 | 296.7 | 366.63
0.28 | 131.12 | 307.8 | 378.58
0.29 | 133.52 | 319.28 | 390.42
0.3 | 135.89 | 330.64 | 402.37
0.31 | 138.08 | 341.81 | 414.12
0.32 | 140.36 | 352.94 | 425.83
0.33 | 142.34 | 364 | 437.43
0.34 | 144.06 | 374.8 | 448.79
0.35 | 145.62 | 385.55 | 459.94
0.36 | 147.44 | 396.17 | 471.15
0.37 | 149.09 | 406.6 | 482.21
0.38 | 150.15 | 416.97 | 492.94
0.39 | 151.61 | 427.04 | 503.67
0.4 | 152.76 | 436.86 | 513.84
0.41 | 154.14 | 446.58 | 524.26
0.42 | 155.39 | 456.03 | 534.45
0.43 | 156.1 | 465.36 | 544.31
0.44 | 157.13 | 474.28 | 553.96
0.45 | 158.29 | 482.9 | 563.33
0.46 | 159.18 | 491.49 | 572.5
0.47 | 160.07 | 499.72 | 581.4
0.48 | 160.79 | 507.63 | 590.2
0.49 | 161.38 | 515.2 | 598.8
0.5 | 162.42 | 522.54 | 607.1

## Tranconductance (mS-mm)
VGS (V) | VDS = 0.100 V | VDS = 0.500 V | VDS = 0.900 V
-0.75 | -0.00259 | -0.00671 | -0.0161
-0.74 | -0.00282 | -0.00759 | -0.0186
-0.73 | -0.00261 | -0.006795 | -0.02175
-0.72 | -0.002025 | -0.007215 | -0.02025
-0.71 | -0.0021065 | -0.0079 | -0.0206
-0.7 | -0.0021965 | -0.00627 | -0.02115
-0.69 | -0.0019535 | -0.00675 | -0.0188
-0.68 | -0.0018935 | -0.00626 | -0.0178
-0.67 | -0.001932 | -0.00602 | -0.017
-0.66 | -0.001877 | -0.006305 | -0.01765
-0.65 | -0.0016735 | -0.006105 | -0.0191
-0.64 | -0.0015445 | -0.00635 | -0.0186
-0.63 | -0.001582 | -0.00487 | -0.01485
-0.62 | -0.0017745 | -0.004845 | -0.0161
-0.61 | -0.0015 | -0.005885 | -0.0163
-0.6 | -0.001243 | -0.005605 | -0.01675
-0.59 | -0.001421 | -0.00487 | -0.01625
-0.58 | -0.0014085 | -0.004415 | -0.01475
-0.57 | -0.0012695 | -0.004645 | -0.015195
-0.56 | -0.001087 | -0.004715 | -0.012105
-0.55 | -0.001274 | -0.00422 | -0.012985
-0.54 | -0.0011495 | -0.00371 | -0.014575
-0.53 | -0.001042 | -0.00388 | -0.01353
-0.52 | -0.000956 | -0.004295 | -0.011985
-0.51 | -0.0007905 | -0.00355 | -0.01082
-0.5 | -0.0009085 | -0.003095 | -0.00793
-0.49 | -0.0007525 | -0.003405 | -0.008925
-0.48 | -0.000588 | -0.00275 | -0.01045
-0.47 | -0.0004505 | -0.0018 | -0.007425
-0.46 | -0.0003255 | -0.00123 | -0.00522
-0.45 | -6.05e-05 | -0.000925 | -0.00217
-0.44 | 0.0002635 | 0.00047 | 0.002995
-0.43 | 0.000671 | 0.00228 | 0.009125
-0.42 | 0.0013405 | 0.004595 | 0.016945
-0.41 | 0.002107 | 0.007605 | 0.02692
-0.4 | 0.003113 | 0.011355 | 0.040975
-0.39 | 0.0046095 | 0.01672 | 0.063605
-0.38 | 0.006617 | 0.024175 | 0.0915
-0.37 | 0.0092895 | 0.03452 | 0.1286
-0.36 | 0.014953 | 0.04874 | 0.1819
-0.35 | 0.020646 | 0.0683 | 0.26175
-0.34 | 0.02652 | 0.09637 | 0.37185
-0.33 | 0.036175 | 0.140845 | 0.51995
-0.32 | 0.04967 | 0.19344 | 0.72435
-0.31 | 0.068815 | 0.25845 | 1.00505
-0.3 | 0.095495 | 0.35605 | 1.4162
-0.29 | 0.12992 | 0.4919 | 1.91805
-0.28 | 0.19307 | 0.6792 | 2.627
-0.27 | 0.262875 | 0.9286 | 3.613
-0.26 | 0.34305 | 1.2681 | 4.884
-0.25 | 0.4629 | 1.7644 | 6.702
-0.24 | 0.6305 | 2.3763 | 9.146
-0.23 | 0.859 | 3.2025 | 12.179
-0.22 | 1.1556 | 4.3355 | 16.2095
-0.21 | 1.65 | 5.7765 | 21.906
-0.2 | 2.2259 | 7.812 | 28.8
-0.19 | 2.922 | 10.3595 | 38.075
-0.18 | 3.919 | 13.879 | 49.47
-0.17 | 5.2325 | 18.2685 | 64.15
-0.16 | 7.017 | 23.92 | 83.315
-0.15 | 9.3825 | 31.93 | 104.995
-0.14 | 12.457 | 41.31 | 130.51
-0.13 | 16.567 | 53.045 | 162.855
-0.12 | 21.692 | 67.29 | 198.25
-0.11 | 28.15 | 85.76 | 236.25
-0.1 | 37.165 | 109.56 | 282.75
-0.09 | 47.93 | 134.995 | 327.9
-0.08 | 60.52 | 164.085 | 375
-0.07 | 76.595 | 200.65 | 426.45
-0.06 | 95.11 | 243.9 | 477.9
-0.05 | 117.205 | 286.15 | 532.55
-0.04 | 142.265 | 332.8 | 584.15
-0.03 | 170.65 | 379.85 | 632.3
-0.02 | 202.55 | 432.5 | 688.45
-0.01 | 239.15 | 491.75 | 740.95
0 | 274.25 | 540.75 | 780.5
0.01 | 305.4 | 587.25 | 824
0.02 | 344.55 | 640.2 | 869
0.03 | 379 | 689.25 | 906.5
0.04 | 408.65 | 734.55 | 944
0.05 | 439.05 | 775.5 | 979.5
0.06 | 462.45 | 823 | 1009.5
0.07 | 481.85 | 860.5 | 1042
0.08 | 497.5 | 884 | 1074
0.09 | 509.15 | 920 | 1091.5
0.1 | 511.65 | 953 | 1113
0.11 | 518.25 | 982.5 | 1128
0.12 | 522.5 | 1014 | 1149
0.13 | 517 | 1024.5 | 1170.5
0.14 | 508 | 1044 | 1175
0.15 | 486.5 | 1075.5 | 1191
0.16 | 469 | 1085 | 1192.5
0.17 | 457.5 | 1091.5 | 1198
0.18 | 444.5 | 1099 | 1213.5
0.19 | 436 | 1115.5 | 1220
0.2 | 414.5 | 1138.5 | 1219
0.21 | 379 | 1146 | 1223.5
0.22 | 354.5 | 1131 | 1226
0.23 | 338 | 1135.5 | 1219
0.24 | 334.5 | 1150 | 1227
0.25 | 320.5 | 1151.5 | 1214
0.26 | 294.5 | 1151.5 | 1205
0.27 | 271.5 | 1129.5 | 1206.5
0.28 | 247.5 | 1129 | 1189.5
0.29 | 238.5 | 1142 | 1189.5
0.3 | 228 | 1126.5 | 1185
0.31 | 223.5 | 1115 | 1173
0.32 | 213 | 1109.5 | 1165.5
0.33 | 185 | 1093 | 1148
0.34 | 164 | 1077.5 | 1125.5
0.35 | 169 | 1068.5 | 1118
0.36 | 173.5 | 1052.5 | 1113.5
0.37 | 135.5 | 1040 | 1089.5
0.38 | 126 | 1022 | 1073
0.39 | 130.5 | 994.5 | 1045
0.4 | 126.5 | 977 | 1029.5
0.41 | 131.5 | 958.5 | 1030.5
0.42 | 98 | 939 | 1002.5
0.43 | 87 | 912.5 | 975.5
0.44 | 109.5 | 877 | 951
0.45 | 102.5 | 860.5 | 927
0.46 | 89 | 841 | 903.5
0.47 | 80.5 | 807 | 885
0.48 | 65.5 | 774 | 870
0.49 | 81.5 | 745.5 | 845
0.5 | 104 | 734 | 830