## IDS-VDS Characteristic (mA-mm)
VGS (V) | VDS = 0.100 V | VDS = 0.500 V | VDS = 0.900 V
-0.75 | 0.0006498 | 0.0027607 | 0.009351
-0.74 | 0.0006204 | 0.0026609 | 0.009039
-0.73 | 0.000598 | 0.0026069 | 0.008761
-0.72 | 0.000572 | 0.002517 | 0.008566
-0.71 | 0.0005465 | 0.0024346 | 0.008277
-0.7 | 0.0005248 | 0.00235 | 0.008124
-0.69 | 0.0005048 | 0.0022739 | 0.00785
-0.68 | 0.00048846 | 0.002202 | 0.007647
-0.67 | 0.00046641 | 0.0021413 | 0.007448
-0.66 | 0.00044699 | 0.0020603 | 0.007247
-0.65 | 0.0004284 | 0.0019939 | 0.007058
-0.64 | 0.00040707 | 0.0019328 | 0.006815
-0.63 | 0.0003891 | 0.0018556 | 0.006631
-0.62 | 0.00037272 | 0.001794 | 0.006462
-0.61 | 0.00035411 | 0.0017255 | 0.006246
-0.6 | 0.00033849 | 0.0016685 | 0.006102
-0.59 | 0.00032319 | 0.0016059 | 0.00593
-0.58 | 0.0003092 | 0.001547 | 0.00578
-0.57 | 0.00029655 | 0.001501 | 0.005619
-0.56 | 0.00027931 | 0.0014456 | 0.005461
-0.55 | 0.00026643 | 0.001394 | 0.005277
-0.54 | 0.00025251 | 0.0013472 | 0.005108
-0.53 | 0.0002406 | 0.0013062 | 0.00501
-0.52 | 0.0002325 | 0.0012519 | 0.0048459
-0.51 | 0.00022217 | 0.0012125 | 0.0047006
-0.5 | 0.00021231 | 0.0011704 | 0.0045725
-0.49 | 0.00020379 | 0.0011348 | 0.0044506
-0.48 | 0.00019607 | 0.0011032 | 0.0043359
-0.47 | 0.00019094 | 0.0010734 | 0.0042246
-0.46 | 0.00018706 | 0.0010548 | 0.0041748
-0.45 | 0.00018459 | 0.0010436 | 0.0041373
-0.44 | 0.00018308 | 0.0010364 | 0.0041209
-0.43 | 0.00018585 | 0.0010399 | 0.0041432
-0.42 | 0.0001929 | 0.0010648 | 0.0042272
-0.41 | 0.00020705 | 0.0011074 | 0.0043838
-0.4 | 0.00023083 | 0.0011831 | 0.0046279
-0.39 | 0.0002643 | 0.0012975 | 0.0050155
-0.38 | 0.00031541 | 0.0014726 | 0.0056374
-0.37 | 0.0003876 | 0.0017269 | 0.006638
-0.36 | 0.0004892 | 0.0020826 | 0.007939
-0.35 | 0.0006664 | 0.0025884 | 0.009815
-0.34 | 0.0008773 | 0.003317 | 0.012518
-0.33 | 0.0011651 | 0.0043165 | 0.016316
-0.32 | 0.0015648 | 0.005772 | 0.021505
-0.31 | 0.0021123 | 0.007685 | 0.028925
-0.3 | 0.0028885 | 0.010387 | 0.039427
-0.29 | 0.0039319 | 0.014138 | 0.053843
-0.28 | 0.0053844 | 0.019219 | 0.07343
-0.27 | 0.007692 | 0.02647 | 0.10096
-0.26 | 0.010514 | 0.036132 | 0.13833
-0.25 | 0.014309 | 0.049548 | 0.18784
-0.24 | 0.019501 | 0.06866 | 0.25707
-0.23 | 0.02661 | 0.0936 | 0.3509
-0.22 | 0.036218 | 0.1273 | 0.47808
-0.21 | 0.049146 | 0.17262 | 0.6494
-0.2 | 0.06848 | 0.233 | 0.8717
-0.19 | 0.09304 | 0.31553 | 1.1757
-0.18 | 0.12626 | 0.42629 | 1.5671
-0.17 | 0.17052 | 0.572 | 2.0961
-0.16 | 0.22984 | 0.7688 | 2.7635
-0.15 | 0.30789 | 1.0256 | 3.6244
-0.14 | 0.41423 | 1.3624 | 4.722
-0.13 | 0.55395 | 1.8018 | 6.118
-0.12 | 0.7395 | 2.3613 | 7.772
-0.11 | 0.9829 | 3.0835 | 9.811
-0.1 | 1.3001 | 3.9987 | 12.241
-0.09 | 1.7145 | 5.1776 | 15.201
-0.08 | 2.2445 | 6.577 | 18.574
-0.07 | 2.914 | 8.346 | 22.48
-0.06 | 3.7512 | 10.45 | 26.85
-0.05 | 4.8078 | 12.985 | 31.723
-0.04 | 6.034 | 16.007 | 37.218
-0.03 | 7.607 | 19.452 | 43.122
-0.02 | 9.456 | 23.446 | 49.601
-0.01 | 11.628 | 27.986 | 56.621
0 | 14.127 | 33.07 | 64.24
0.01 | 17.028 | 38.6 | 72.13
0.02 | 20.211 | 44.683 | 80.43
0.03 | 23.808 | 51.271 | 89.34
0.04 | 27.725 | 58.25 | 98.53
0.05 | 31.888 | 65.76 | 108.07
0.06 | 36.363 | 73.73 | 117.95
0.07 | 41.104 | 82.14 | 128.29
0.08 | 45.973 | 90.8 | 138.76
0.09 | 51.009 | 99.87 | 149.59
0.1 | 56.144 | 109.18 | 160.37
0.11 | 61.09 | 118.8 | 171.7
0.12 | 66.36 | 128.77 | 183.26
0.13 | 71.56 | 138.95 | 194.8
0.14 | 76.64 | 149.31 | 206.49
0.15 | 81.55 | 159.91 | 218.15
0.16 | 86.41 | 170.66 | 230.29
0.17 | 91.12 | 181.44 | 242.29
0.18 | 95.67 | 192.48 | 254.47
0.19 | 100.03 | 203.68 | 266.45
0.2 | 104.3 | 214.93 | 278.69
0.21 | 108.33 | 226.46 | 291.05
0.22 | 111.96 | 237.7 | 303.27
0.23 | 115.49 | 249.18 | 315.57
0.24 | 118.87 | 260.66 | 327.64
0.25 | 122.16 | 272.23 | 340.09
0.26 | 125.43 | 283.73 | 352.2
0.27 | 128.14 | 295.09 | 364.29
0.28 | 130.72 | 306.57 | 376.46
0.29 | 133.21 | 317.92 | 388.34
0.3 | 135.53 | 329.4 | 400.41
0.31 | 137.97 | 340.51 | 412.22
0.32 | 140.19 | 351.74 | 423.95
0.33 | 141.91 | 362.84 | 435.51
0.34 | 143.78 | 373.8 | 446.99
0.35 | 145.65 | 384.69 | 458.29
0.36 | 147.25 | 395.18 | 469.54
0.37 | 148.93 | 405.81 | 480.66
0.38 | 150.18 | 416.15 | 491.4
0.39 | 151.36 | 426.33 | 502.19
0.4 | 153.01 | 436.3 | 512.76
0.41 | 154.16 | 445.97 | 523.11
0.42 | 155.16 | 455.59 | 533.38
0.43 | 156.25 | 464.92 | 543.22
0.44 | 157.09 | 474 | 553.09
0.45 | 158.31 | 482.7 | 562.66
0.46 | 159.29 | 491.37 | 571.7
0.47 | 159.93 | 499.61 | 580.8
0.48 | 160.68 | 507.66 | 589.8
0.49 | 161.7 | 515.41 | 598.4
0.5 | 162.58 | 522.72 | 606.6

## Tranconductance (mS-mm)
VGS (V) | VDS = 0.100 V | VDS = 0.500 V | VDS = 0.900 V
-0.75 | -0.00294 | -0.00998 | -0.0312
-0.74 | -0.00259 | -0.00769 | -0.0295
-0.73 | -0.00242 | -0.007195 | -0.02365
-0.72 | -0.002575 | -0.008615 | -0.0242
-0.71 | -0.00236 | -0.00835 | -0.0221
-0.7 | -0.002085 | -0.008035 | -0.02135
-0.69 | -0.001817 | -0.0074 | -0.02385
-0.68 | -0.0019195 | -0.00663 | -0.0201
-0.67 | -0.0020735 | -0.007085 | -0.02
-0.66 | -0.0019005 | -0.00737 | -0.0195
-0.65 | -0.001996 | -0.006375 | -0.0216
-0.64 | -0.001965 | -0.006915 | -0.02135
-0.63 | -0.0017175 | -0.00694 | -0.01765
-0.62 | -0.0017495 | -0.006505 | -0.01925
-0.61 | -0.0017115 | -0.006275 | -0.018
-0.6 | -0.001546 | -0.00598 | -0.0158
-0.59 | -0.0014645 | -0.006075 | -0.0161
-0.58 | -0.001332 | -0.005245 | -0.01555
-0.57 | -0.0014945 | -0.00507 | -0.01595
-0.56 | -0.001506 | -0.00535 | -0.0171
-0.55 | -0.00134 | -0.00492 | -0.01765
-0.54 | -0.0012915 | -0.00439 | -0.01335
-0.53 | -0.0010005 | -0.004765 | -0.013105
-0.52 | -0.0009215 | -0.004685 | -0.01547
-0.51 | -0.0010095 | -0.004075 | -0.01367
-0.5 | -0.000919 | -0.003885 | -0.0125
-0.49 | -0.000812 | -0.00336 | -0.01183
-0.48 | -0.0006425 | -0.00307 | -0.0113
-0.47 | -0.0004505 | -0.00242 | -0.008055
-0.46 | -0.0003175 | -0.00149 | -0.004365
-0.45 | -0.000199 | -0.00092 | -0.002695
-0.44 | 6.3e-05 | -0.000185 | 0.000295
-0.43 | 0.000491 | 0.00142 | 0.005315
-0.42 | 0.00106 | 0.003375 | 0.01203
-0.41 | 0.0018965 | 0.005915 | 0.020035
-0.4 | 0.0028625 | 0.009505 | 0.031585
-0.39 | 0.004229 | 0.014475 | 0.050475
-0.38 | 0.006165 | 0.02147 | 0.081125
-0.37 | 0.0086895 | 0.0305 | 0.11508
-0.36 | 0.01394 | 0.043075 | 0.15885
-0.35 | 0.019405 | 0.06172 | 0.22895
-0.34 | 0.024935 | 0.086405 | 0.32505
-0.33 | 0.034375 | 0.12275 | 0.44935
-0.32 | 0.04736 | 0.168425 | 0.63045
-0.31 | 0.066185 | 0.23075 | 0.8961
-0.3 | 0.09098 | 0.32265 | 1.2459
-0.29 | 0.124795 | 0.4416 | 1.70015
-0.28 | 0.188005 | 0.6166 | 2.35585
-0.27 | 0.25648 | 0.84565 | 3.245
-0.26 | 0.33085 | 1.1539 | 4.344
-0.25 | 0.44935 | 1.6264 | 5.937
-0.24 | 0.61505 | 2.2026 | 8.153
-0.23 | 0.83585 | 2.932 | 11.0505
-0.22 | 1.1268 | 3.951 | 14.925
-0.21 | 1.6131 | 5.285 | 19.681
-0.2 | 2.1947 | 7.1455 | 26.315
-0.19 | 2.889 | 9.6645 | 34.77
-0.18 | 3.874 | 12.8235 | 46.02
-0.17 | 5.179 | 17.1255 | 59.82
-0.16 | 6.8685 | 22.68 | 76.415
-0.15 | 9.2195 | 29.68 | 97.925
-0.14 | 12.303 | 38.81 | 124.68
-0.13 | 16.2635 | 49.945 | 152.5
-0.12 | 21.4475 | 64.085 | 184.65
-0.11 | 28.03 | 81.87 | 223.45
-0.1 | 36.58 | 104.705 | 269.5
-0.09 | 47.22 | 128.915 | 316.65
-0.08 | 59.975 | 158.42 | 363.95
-0.07 | 75.335 | 193.65 | 413.8
-0.06 | 94.69 | 231.95 | 462.15
-0.05 | 114.14 | 277.85 | 518.4
-0.04 | 139.96 | 323.35 | 569.95
-0.03 | 171.1 | 371.95 | 619.15
-0.02 | 201.05 | 426.7 | 674.95
-0.01 | 233.55 | 481.2 | 731.95
0 | 270 | 530.7 | 775.45
0.01 | 304.2 | 580.65 | 809.5
0.02 | 339 | 633.55 | 860.5
0.03 | 375.7 | 678.35 | 905
0.04 | 404 | 724.45 | 936.5
0.05 | 431.9 | 774 | 971
0.06 | 460.8 | 819 | 1011
0.07 | 480.5 | 853.5 | 1040.5
0.08 | 495.25 | 886.5 | 1065
0.09 | 508.55 | 919 | 1080.5
0.1 | 504.05 | 946.5 | 1105.5
0.11 | 510.8 | 979.5 | 1144.5
0.12 | 523.5 | 1007.5 | 1155
0.13 | 514 | 1027 | 1161.5
0.14 | 499.5 | 1048 | 1167.5
0.15 | 488.5 | 1067.5 | 1190
0.16 | 478.5 | 1076.5 | 1207
0.17 | 463 | 1091 | 1209
0.18 | 445.5 | 1112 | 1208
0.19 | 431.5 | 1122.5 | 1211
0.2 | 415 | 1139 | 1230
0.21 | 383 | 1138.5 | 1229
0.22 | 358 | 1136 | 1226
0.23 | 345.5 | 1148 | 1218.5
0.24 | 333.5 | 1152.5 | 1226
0.25 | 328 | 1153.5 | 1228
0.26 | 299 | 1143 | 1210
0.27 | 264.5 | 1142 | 1213
0.28 | 253.5 | 1141.5 | 1202.5
0.29 | 240.5 | 1141.5 | 1197.5
0.3 | 238 | 1129.5 | 1194
0.31 | 233 | 1117 | 1177
0.32 | 197 | 1116.5 | 1164.5
0.33 | 179.5 | 1103 | 1152
0.34 | 187 | 1092.5 | 1139
0.35 | 173.5 | 1069 | 1127.5
0.36 | 164 | 1056 | 1118.5
0.37 | 146.5 | 1048.5 | 1093
0.38 | 121.5 | 1026 | 1076.5
0.39 | 141.5 | 1007.5 | 1068
0.4 | 140 | 982 | 1046
0.41 | 107.5 | 964.5 | 1031
0.42 | 104.5 | 947.5 | 1005.5
0.43 | 96.5 | 920.5 | 985.5
0.44 | 103 | 889 | 972
0.45 | 110 | 868.5 | 930.5
0.46 | 81 | 845.5 | 907
0.47 | 69.5 | 814.5 | 905
0.48 | 88.5 | 790 | 880
0.49 | 95 | 753 | 840
0.5 | 88 | 731 | 820