## IDS-VDS Characteristic (mA-mm)
VGS (V) | VDS = 0.100 V | VDS = 0.500 V | VDS = 0.900 V
-0.75 | 0.000684 | 0.0029864 | 0.010094
-0.74 | 0.0006518 | 0.0028835 | 0.009835
-0.73 | 0.000621 | 0.0027981 | 0.009593
-0.72 | 0.0005967 | 0.0026981 | 0.009346
-0.71 | 0.000572 | 0.0026073 | 0.009066
-0.7 | 0.0005509 | 0.0025384 | 0.008836
-0.69 | 0.0005228 | 0.0024416 | 0.008566
-0.68 | 0.0005015 | 0.002363 | 0.008341
-0.67 | 0.00048365 | 0.0022916 | 0.008088
-0.66 | 0.00045969 | 0.0022099 | 0.007844
-0.65 | 0.00043801 | 0.0021292 | 0.00763
-0.64 | 0.0004202 | 0.0020623 | 0.007425
-0.63 | 0.00040204 | 0.001991 | 0.00721
-0.62 | 0.00038332 | 0.0019 | 0.006997
-0.61 | 0.00036362 | 0.0018505 | 0.006823
-0.6 | 0.00035006 | 0.0017825 | 0.006629
-0.59 | 0.00033289 | 0.0017332 | 0.006402
-0.58 | 0.00031891 | 0.0016599 | 0.006186
-0.57 | 0.00030464 | 0.001603 | 0.006075
-0.56 | 0.00028762 | 0.0015474 | 0.005849
-0.55 | 0.0002748 | 0.0014989 | 0.005725
-0.54 | 0.00026301 | 0.0014408 | 0.005515
-0.53 | 0.00025038 | 0.001387 | 0.005363
-0.52 | 0.00023839 | 0.0013409 | 0.005211
-0.51 | 0.00023048 | 0.0012945 | 0.005048
-0.5 | 0.00021817 | 0.001249 | 0.0049675
-0.49 | 0.00020986 | 0.0012078 | 0.0047919
-0.48 | 0.00020293 | 0.0011743 | 0.0046575
-0.47 | 0.00019545 | 0.0011419 | 0.0045187
-0.46 | 0.00018982 | 0.0011078 | 0.0044691
-0.45 | 0.0001857 | 0.0010897 | 0.0043952
-0.44 | 0.000184 | 0.0010772 | 0.0043354
-0.43 | 0.00018616 | 0.0010705 | 0.0043629
-0.42 | 0.00019261 | 0.0010865 | 0.0043878
-0.41 | 0.00020314 | 0.0011216 | 0.0045058
-0.4 | 0.0002249 | 0.0011852 | 0.0047447
-0.39 | 0.00025449 | 0.0012924 | 0.0050821
-0.38 | 0.00029972 | 0.0014409 | 0.0056117
-0.37 | 0.00036396 | 0.0016623 | 0.006507
-0.36 | 0.00045408 | 0.0019874 | 0.007662
-0.35 | 0.0005922 | 0.0024396 | 0.009353
-0.34 | 0.0007729 | 0.0030876 | 0.011751
-0.33 | 0.0010242 | 0.0039872 | 0.015171
-0.32 | 0.0013716 | 0.0052489 | 0.019953
-0.31 | 0.001851 | 0.007163 | 0.026654
-0.3 | 0.0025198 | 0.009647 | 0.036149
-0.29 | 0.0034388 | 0.013081 | 0.049347
-0.28 | 0.0047055 | 0.017775 | 0.06758
-0.27 | 0.006805 | 0.024281 | 0.09263
-0.26 | 0.009314 | 0.033349 | 0.12716
-0.25 | 0.012704 | 0.045516 | 0.17356
-0.24 | 0.017333 | 0.06295 | 0.23712
-0.23 | 0.023681 | 0.08607 | 0.32475
-0.22 | 0.032391 | 0.11729 | 0.44248
-0.21 | 0.044101 | 0.15907 | 0.6001
-0.2 | 0.06176 | 0.21656 | 0.8111
-0.19 | 0.08369 | 0.29094 | 1.0933
-0.18 | 0.11388 | 0.39411 | 1.4693
-0.17 | 0.15383 | 0.5302 | 1.9563
-0.16 | 0.20758 | 0.7125 | 2.5996
-0.15 | 0.2792 | 0.9531 | 3.4049
-0.14 | 0.37642 | 1.2725 | 4.4834
-0.13 | 0.50464 | 1.6865 | 5.754
-0.12 | 0.6763 | 2.2053 | 7.396
-0.11 | 0.9012 | 2.8938 | 9.386
-0.1 | 1.1972 | 3.7607 | 11.785
-0.09 | 1.5883 | 4.8758 | 14.635
-0.08 | 2.0771 | 6.233 | 17.879
-0.07 | 2.7133 | 7.92 | 21.7
-0.06 | 3.5115 | 9.971 | 26.046
-0.05 | 4.5192 | 12.462 | 30.869
-0.04 | 5.751 | 15.402 | 36.217
-0.03 | 7.231 | 18.713 | 42.079
-0.02 | 9.027 | 22.625 | 48.515
-0.01 | 11.139 | 27.1 | 55.417
0 | 13.66 | 32.153 | 62.92
0.01 | 16.466 | 37.618 | 70.81
0.02 | 19.639 | 43.604 | 79.16
0.03 | 23.165 | 50.159 | 87.85
0.04 | 27.081 | 57.16 | 97.03
0.05 | 31.286 | 64.63 | 106.45
0.06 | 35.75 | 72.42 | 116.35
0.07 | 40.522 | 80.83 | 126.54
0.08 | 45.373 | 89.53 | 137.03
0.09 | 50.388 | 98.39 | 147.73
0.1 | 55.493 | 107.81 | 158.65
0.11 | 60.61 | 117.47 | 169.92
0.12 | 65.88 | 127.37 | 181.16
0.13 | 71.11 | 137.56 | 192.86
0.14 | 76.26 | 147.71 | 204.43
0.15 | 81.27 | 158.37 | 216.24
0.16 | 86.12 | 169.22 | 228.33
0.17 | 90.68 | 180.12 | 240.17
0.18 | 95.26 | 191.01 | 252.36
0.19 | 99.71 | 202.14 | 264.43
0.2 | 103.95 | 213.34 | 276.63
0.21 | 108.03 | 224.79 | 288.92
0.22 | 111.76 | 236.24 | 301.07
0.23 | 115.14 | 247.54 | 313.4
0.24 | 118.64 | 259.09 | 325.58
0.25 | 121.86 | 270.66 | 337.88
0.26 | 125.04 | 281.95 | 349.82
0.27 | 128.05 | 293.51 | 362.15
0.28 | 130.41 | 304.89 | 374.19
0.29 | 132.96 | 316.33 | 386.16
0.3 | 135.4 | 327.74 | 398.22
0.31 | 137.71 | 338.99 | 409.9
0.32 | 139.97 | 350.05 | 421.65
0.33 | 141.98 | 361.12 | 433.33
0.34 | 143.51 | 372.07 | 444.76
0.35 | 145.34 | 382.94 | 456.09
0.36 | 147.19 | 393.56 | 467.19
0.37 | 148.73 | 404.03 | 478.46
0.38 | 150.12 | 414.44 | 489.32
0.39 | 151.27 | 424.59 | 500
0.4 | 152.66 | 434.56 | 510.39
0.41 | 154.1 | 444.29 | 520.87
0.42 | 155.05 | 453.77 | 531.09
0.43 | 156.03 | 463.22 | 541.01
0.44 | 157.01 | 472.36 | 550.88
0.45 | 158.07 | 481.07 | 560.31
0.46 | 159.13 | 489.61 | 569.77
0.47 | 160.04 | 497.88 | 578.6
0.48 | 160.55 | 505.98 | 587.3
0.49 | 161.42 | 513.76 | 596
0.5 | 162.47 | 521.09 | 604.4

## Tranconductance (mS-mm)
VGS (V) | VDS = 0.100 V | VDS = 0.500 V | VDS = 0.900 V
-0.75 | -0.00322 | -0.01029 | -0.0259
-0.74 | -0.00315 | -0.009415 | -0.02505
-0.73 | -0.002755 | -0.00927 | -0.02445
-0.72 | -0.00245 | -0.00954 | -0.02635
-0.71 | -0.00229 | -0.007985 | -0.0255
-0.7 | -0.00246 | -0.008285 | -0.025
-0.69 | -0.00247 | -0.00877 | -0.02475
-0.68 | -0.0019575 | -0.0075 | -0.0239
-0.67 | -0.0020905 | -0.007655 | -0.02485
-0.66 | -0.002282 | -0.00812 | -0.0229
-0.65 | -0.0019745 | -0.00738 | -0.02095
-0.64 | -0.0017985 | -0.00691 | -0.021
-0.63 | -0.001844 | -0.008115 | -0.0214
-0.62 | -0.001921 | -0.007025 | -0.01935
-0.61 | -0.001663 | -0.005875 | -0.0184
-0.6 | -0.0015365 | -0.005865 | -0.02105
-0.59 | -0.0015575 | -0.00613 | -0.02215
-0.58 | -0.0014125 | -0.00651 | -0.01635
-0.57 | -0.0015645 | -0.005625 | -0.01685
-0.56 | -0.001492 | -0.005205 | -0.0175
-0.55 | -0.0012305 | -0.00533 | -0.0167
-0.54 | -0.001221 | -0.005595 | -0.0181
-0.53 | -0.001231 | -0.004995 | -0.0152
-0.52 | -0.000995 | -0.004625 | -0.01575
-0.51 | -0.001011 | -0.004595 | -0.012175
-0.5 | -0.001031 | -0.004335 | -0.012805
-0.49 | -0.000762 | -0.003735 | -0.0155
-0.48 | -0.0007205 | -0.003295 | -0.01366
-0.47 | -0.0006555 | -0.003325 | -0.00942
-0.46 | -0.0004875 | -0.00261 | -0.006175
-0.45 | -0.000291 | -0.00153 | -0.006685
-0.44 | 2.3e-05 | -0.00096 | -0.001615
-0.43 | 0.0004305 | 0.000465 | 0.00262
-0.42 | 0.000849 | 0.002555 | 0.007145
-0.41 | 0.0016145 | 0.004935 | 0.017845
-0.4 | 0.0025675 | 0.00854 | 0.028815
-0.39 | 0.003741 | 0.012785 | 0.04335
-0.38 | 0.0054735 | 0.018495 | 0.071245
-0.37 | 0.007718 | 0.027325 | 0.102515
-0.36 | 0.011412 | 0.038865 | 0.1423
-0.35 | 0.015941 | 0.05501 | 0.20445
-0.34 | 0.0216 | 0.07738 | 0.2909
-0.33 | 0.029935 | 0.108065 | 0.4101
-0.32 | 0.04134 | 0.15879 | 0.57415
-0.31 | 0.05741 | 0.219905 | 0.8098
-0.3 | 0.07939 | 0.2959 | 1.13465
-0.29 | 0.109285 | 0.4064 | 1.57155
-0.28 | 0.16831 | 0.56 | 2.16415
-0.27 | 0.230425 | 0.7787 | 2.979
-0.26 | 0.29495 | 1.06175 | 4.0465
-0.25 | 0.40095 | 1.48005 | 5.498
-0.24 | 0.54885 | 2.0277 | 7.5595
-0.23 | 0.7529 | 2.717 | 10.268
-0.22 | 1.021 | 3.65 | 13.7675
-0.21 | 1.46845 | 4.9635 | 18.431
-0.2 | 1.97945 | 6.5935 | 24.66
-0.19 | 2.606 | 8.8775 | 32.91
-0.18 | 3.507 | 11.963 | 43.15
-0.17 | 4.685 | 15.9195 | 56.515
-0.16 | 6.2685 | 21.145 | 72.43
-0.15 | 8.442 | 28 | 94.19
-0.14 | 11.272 | 36.67 | 117.455
-0.13 | 14.994 | 46.64 | 145.63
-0.12 | 19.828 | 60.365 | 181.6
-0.11 | 26.045 | 77.77 | 219.45
-0.1 | 34.355 | 99.1 | 262.45
-0.09 | 43.995 | 123.615 | 304.7
-0.08 | 56.25 | 152.21 | 353.25
-0.07 | 71.72 | 186.9 | 408.35
-0.06 | 90.295 | 227.1 | 458.45
-0.05 | 111.975 | 271.55 | 508.55
-0.04 | 135.59 | 312.55 | 560.5
-0.03 | 163.8 | 361.15 | 614.9
-0.02 | 195.4 | 419.35 | 666.9
-0.01 | 231.65 | 476.4 | 720.25
0 | 266.35 | 525.9 | 769.65
0.01 | 298.95 | 572.55 | 812
0.02 | 334.95 | 627.05 | 852
0.03 | 372.1 | 677.8 | 893.5
0.04 | 406.05 | 723.55 | 930
0.05 | 433.45 | 763 | 966
0.06 | 461.8 | 810 | 1004.5
0.07 | 481.15 | 855.5 | 1034
0.08 | 493.3 | 878 | 1059.5
0.09 | 506 | 914 | 1081
0.1 | 511.1 | 954 | 1109.5
0.11 | 519.35 | 978 | 1125.5
0.12 | 525 | 1004.5 | 1147
0.13 | 519 | 1017 | 1163.5
0.14 | 508 | 1040.5 | 1169
0.15 | 493 | 1075.5 | 1195
0.16 | 470.5 | 1087.5 | 1196.5
0.17 | 457 | 1089.5 | 1201.5
0.18 | 451.5 | 1101 | 1213
0.19 | 434.5 | 1116.5 | 1213.5
0.2 | 416 | 1132.5 | 1224.5
0.21 | 390.5 | 1145 | 1222
0.22 | 355.5 | 1137.5 | 1224
0.23 | 344 | 1142.5 | 1225.5
0.24 | 336 | 1156 | 1224
0.25 | 320 | 1143 | 1212
0.26 | 309.5 | 1142.5 | 1213.5
0.27 | 268.5 | 1147 | 1218.5
0.28 | 245.5 | 1141 | 1200.5
0.29 | 249.5 | 1142.5 | 1201.5
0.3 | 237.5 | 1133 | 1187
0.31 | 228.5 | 1115.5 | 1171.5
0.32 | 213.5 | 1106.5 | 1171.5
0.33 | 177 | 1101 | 1155.5
0.34 | 168 | 1091 | 1138
0.35 | 184 | 1074.5 | 1121.5
0.36 | 169.5 | 1054.5 | 1118.5
0.37 | 146.5 | 1044 | 1106.5
0.38 | 127 | 1028 | 1077
0.39 | 127 | 1006 | 1053.5
0.4 | 141.5 | 985 | 1043.5
0.41 | 119.5 | 960.5 | 1035
0.42 | 96.5 | 946.5 | 1007
0.43 | 98 | 929.5 | 989.5
0.44 | 102 | 892.5 | 965
0.45 | 106 | 862.5 | 944.5
0.46 | 98.5 | 840.5 | 914.5
0.47 | 71 | 818.5 | 876.5
0.48 | 69 | 794 | 870
0.49 | 96 | 755.5 | 855
0.5 | 105 | 733 | 840