## IDS-VDS Characteristic (mA-mm)
VGS (V) | VDS = 0.100 V | VDS = 0.500 V | VDS = 0.900 V
-0.75 | 0.0006336 | 0.0027999 | 0.009435
-0.74 | 0.0006087 | 0.0026921 | 0.009145
-0.73 | 0.0005839 | 0.0026119 | 0.008948
-0.72 | 0.0005564 | 0.0025293 | 0.008722
-0.71 | 0.0005345 | 0.0024557 | 0.008455
-0.7 | 0.0005095 | 0.0023726 | 0.008249
-0.69 | 0.00049047 | 0.0022906 | 0.008048
-0.68 | 0.00046899 | 0.0022116 | 0.007818
-0.67 | 0.00045127 | 0.0021417 | 0.007561
-0.66 | 0.00043208 | 0.002074 | 0.007353
-0.65 | 0.00040832 | 0.0019845 | 0.007166
-0.64 | 0.00039233 | 0.0019274 | 0.006984
-0.63 | 0.00037537 | 0.0018698 | 0.006711
-0.62 | 0.00035848 | 0.0017962 | 0.006562
-0.61 | 0.00033919 | 0.0017347 | 0.006352
-0.6 | 0.00032768 | 0.0016867 | 0.00615
-0.59 | 0.00031159 | 0.0016186 | 0.005964
-0.58 | 0.00029733 | 0.0015689 | 0.005811
-0.57 | 0.0002877 | 0.0015101 | 0.005647
-0.56 | 0.00027462 | 0.0014509 | 0.005468
-0.55 | 0.00026084 | 0.0013984 | 0.005323
-0.54 | 0.00024823 | 0.001364 | 0.005171
-0.53 | 0.00023626 | 0.001312 | 0.0050225
-0.52 | 0.0002239 | 0.0012667 | 0.0048877
-0.51 | 0.00021335 | 0.001228 | 0.0047558
-0.5 | 0.00020492 | 0.0011869 | 0.0046124
-0.49 | 0.00019868 | 0.0011426 | 0.0044969
-0.48 | 0.00019046 | 0.0011078 | 0.004387
-0.47 | 0.00018302 | 0.0010759 | 0.0043018
-0.46 | 0.00017816 | 0.0010492 | 0.0042271
-0.45 | 0.00017618 | 0.0010398 | 0.0041567
-0.44 | 0.00017552 | 0.0010243 | 0.0041315
-0.43 | 0.00017913 | 0.0010245 | 0.0041287
-0.42 | 0.0001857 | 0.0010536 | 0.004192
-0.41 | 0.00019883 | 0.0010942 | 0.0043201
-0.4 | 0.00021995 | 0.0011573 | 0.0045535
-0.39 | 0.00025262 | 0.0012669 | 0.0049297
-0.38 | 0.00029989 | 0.0014213 | 0.0055013
-0.37 | 0.00036991 | 0.0016563 | 0.006412
-0.36 | 0.00046446 | 0.0019886 | 0.007576
-0.35 | 0.0006335 | 0.0024647 | 0.009357
-0.34 | 0.0008355 | 0.0031364 | 0.011825
-0.33 | 0.0011092 | 0.0040647 | 0.01536
-0.32 | 0.0014873 | 0.0053851 | 0.020196
-0.31 | 0.0020126 | 0.007363 | 0.027073
-0.3 | 0.0027263 | 0.009875 | 0.036825
-0.29 | 0.0037325 | 0.013377 | 0.050389
-0.28 | 0.005104 | 0.018188 | 0.06898
-0.27 | 0.007303 | 0.024752 | 0.09425
-0.26 | 0.009939 | 0.034001 | 0.12873
-0.25 | 0.013579 | 0.046551 | 0.17629
-0.24 | 0.01853 | 0.06472 | 0.24129
-0.23 | 0.025327 | 0.0876 | 0.32995
-0.22 | 0.034381 | 0.11967 | 0.44919
-0.21 | 0.046921 | 0.1622 | 0.6099
-0.2 | 0.06527 | 0.22008 | 0.8242
-0.19 | 0.08837 | 0.29699 | 1.1061
-0.18 | 0.12001 | 0.40284 | 1.4839
-0.17 | 0.16225 | 0.54062 | 1.9764
-0.16 | 0.21911 | 0.7239 | 2.6178
-0.15 | 0.29421 | 0.9683 | 3.4495
-0.14 | 0.39566 | 1.2905 | 4.4778
-0.13 | 0.53058 | 1.7084 | 5.801
-0.12 | 0.7081 | 2.2522 | 7.447
-0.11 | 0.9424 | 2.9353 | 9.444
-0.1 | 1.2498 | 3.8194 | 11.821
-0.09 | 1.6517 | 4.9516 | 14.714
-0.08 | 2.1658 | 6.323 | 17.975
-0.07 | 2.8085 | 8.009 | 21.777
-0.06 | 3.6341 | 10.087 | 26.082
-0.05 | 4.6631 | 12.586 | 31.022
-0.04 | 5.865 | 15.516 | 36.384
-0.03 | 7.393 | 18.984 | 42.256
-0.02 | 9.217 | 22.85 | 48.678
-0.01 | 11.358 | 27.348 | 55.629
0 | 13.835 | 32.399 | 63.13
0.01 | 16.705 | 37.914 | 71.05
0.02 | 19.848 | 43.845 | 79.41
0.03 | 23.465 | 50.549 | 88.14
0.04 | 27.341 | 57.51 | 97.39
0.05 | 31.492 | 64.98 | 106.95
0.06 | 35.961 | 72.9 | 116.82
0.07 | 40.69 | 81.36 | 127.01
0.08 | 45.608 | 89.89 | 137.51
0.09 | 50.625 | 98.96 | 148.33
0.1 | 55.732 | 108.37 | 159.31
0.11 | 60.81 | 118.01 | 170.56
0.12 | 66.08 | 128.05 | 181.86
0.13 | 71.29 | 138.13 | 193.6
0.14 | 76.28 | 148.6 | 205.32
0.15 | 81.3 | 159.12 | 217.17
0.16 | 86.21 | 170.02 | 229.29
0.17 | 91 | 180.85 | 241.14
0.18 | 95.67 | 191.93 | 253.35
0.19 | 100.02 | 203.05 | 265.56
0.2 | 104.15 | 214.29 | 277.82
0.21 | 108.17 | 225.9 | 290.25
0.22 | 111.96 | 237.14 | 302.47
0.23 | 115.79 | 248.73 | 314.76
0.24 | 119.19 | 260.3 | 327.02
0.25 | 122.43 | 271.89 | 339.46
0.26 | 125.4 | 283.45 | 351.52
0.27 | 128.26 | 294.85 | 363.74
0.28 | 131.04 | 306.3 | 375.84
0.29 | 133.71 | 317.8 | 387.88
0.3 | 136.15 | 329.3 | 400.06
0.31 | 138.43 | 340.52 | 411.69
0.32 | 140.53 | 351.75 | 423.51
0.33 | 142.44 | 362.82 | 435.29
0.34 | 144.39 | 373.84 | 446.83
0.35 | 146.29 | 384.74 | 458.24
0.36 | 147.85 | 395.41 | 469.44
0.37 | 149.42 | 406.06 | 480.67
0.38 | 150.79 | 416.48 | 491.6
0.39 | 152.26 | 426.72 | 502.39
0.4 | 153.71 | 436.77 | 512.81
0.41 | 154.76 | 446.41 | 523.27
0.42 | 155.88 | 456.17 | 533.68
0.43 | 156.99 | 465.51 | 543.67
0.44 | 158.12 | 474.68 | 553.5
0.45 | 159.15 | 483.52 | 562.98
0.46 | 160.11 | 492.17 | 572.3
0.47 | 160.8 | 500.52 | 581.4
0.48 | 161.68 | 508.56 | 590.4
0.49 | 162.62 | 516.4 | 599
0.5 | 163.17 | 523.78 | 607.4

## Tranconductance (mS-mm)
VGS (V) | VDS = 0.100 V | VDS = 0.500 V | VDS = 0.900 V
-0.75 | -0.00249 | -0.01078 | -0.029
-0.74 | -0.002485 | -0.0094 | -0.02435
-0.73 | -0.002615 | -0.00814 | -0.02115
-0.72 | -0.00247 | -0.00781 | -0.02465
-0.71 | -0.002345 | -0.007835 | -0.02365
-0.7 | -0.0022015 | -0.008255 | -0.02035
-0.69 | -0.0020255 | -0.00805 | -0.02155
-0.68 | -0.00196 | -0.007445 | -0.02435
-0.67 | -0.0018455 | -0.00688 | -0.02325
-0.66 | -0.0021475 | -0.00786 | -0.01975
-0.65 | -0.0019875 | -0.00733 | -0.01845
-0.64 | -0.0016475 | -0.005735 | -0.02275
-0.63 | -0.0016925 | -0.00656 | -0.0211
-0.62 | -0.001809 | -0.006755 | -0.01795
-0.61 | -0.00154 | -0.005475 | -0.0206
-0.6 | -0.00138 | -0.005805 | -0.0194
-0.59 | -0.0015175 | -0.00589 | -0.01695
-0.58 | -0.0011945 | -0.005425 | -0.01585
-0.57 | -0.0011355 | -0.0059 | -0.01715
-0.56 | -0.001343 | -0.005585 | -0.0162
-0.55 | -0.0013195 | -0.004345 | -0.01485
-0.54 | -0.001229 | -0.00432 | -0.015025
-0.53 | -0.0012165 | -0.004865 | -0.014165
-0.52 | -0.0011455 | -0.0042 | -0.013335
-0.51 | -0.000949 | -0.00399 | -0.013765
-0.5 | -0.0007335 | -0.00427 | -0.012945
-0.49 | -0.000723 | -0.003955 | -0.01127
-0.48 | -0.000783 | -0.003335 | -0.009755
-0.47 | -0.000615 | -0.00293 | -0.007995
-0.46 | -0.000342 | -0.001805 | -0.007255
-0.45 | -0.000132 | -0.001245 | -0.00478
-0.44 | 0.0001475 | -0.000765 | -0.0014
-0.43 | 0.000509 | 0.001465 | 0.003025
-0.42 | 0.000985 | 0.003485 | 0.00957
-0.41 | 0.0017125 | 0.005185 | 0.018075
-0.4 | 0.0026895 | 0.008635 | 0.03048
-0.39 | 0.003997 | 0.0132 | 0.04739
-0.38 | 0.0058645 | 0.01947 | 0.074115
-0.37 | 0.0082285 | 0.028365 | 0.103735
-0.36 | 0.0131795 | 0.04042 | 0.14725
-0.35 | 0.018552 | 0.05739 | 0.21245
-0.34 | 0.023785 | 0.08 | 0.30015
-0.33 | 0.03259 | 0.112435 | 0.41855
-0.32 | 0.04517 | 0.164915 | 0.58565
-0.31 | 0.06195 | 0.224495 | 0.83145
-0.3 | 0.085995 | 0.3007 | 1.1658
-0.29 | 0.118885 | 0.41565 | 1.60775
-0.28 | 0.178525 | 0.56875 | 2.19305
-0.27 | 0.24175 | 0.79065 | 2.9875
-0.26 | 0.3138 | 1.08995 | 4.102
-0.25 | 0.42955 | 1.53595 | 5.628
-0.24 | 0.5874 | 2.05245 | 7.683
-0.23 | 0.79255 | 2.7475 | 10.395
-0.22 | 1.0797 | 3.73 | 13.9975
-0.21 | 1.54445 | 5.0205 | 18.7505
-0.2 | 2.07245 | 6.7395 | 24.81
-0.19 | 2.737 | 9.138 | 32.985
-0.18 | 3.694 | 12.1815 | 43.515
-0.17 | 4.955 | 16.053 | 56.695
-0.16 | 6.598 | 21.384 | 73.655
-0.15 | 8.8275 | 28.33 | 93
-0.14 | 11.8185 | 37.005 | 117.575
-0.13 | 15.622 | 48.085 | 148.46
-0.12 | 20.591 | 61.345 | 182.15
-0.11 | 27.085 | 78.36 | 218.7
-0.1 | 35.465 | 100.815 | 263.5
-0.09 | 45.8 | 125.18 | 307.7
-0.08 | 57.84 | 152.87 | 353.15
-0.07 | 73.415 | 188.2 | 405.35
-0.06 | 92.73 | 228.85 | 462.25
-0.05 | 111.545 | 271.45 | 515.1
-0.04 | 136.495 | 319.9 | 561.7
-0.03 | 167.6 | 366.7 | 614.7
-0.02 | 198.25 | 418.2 | 668.65
-0.01 | 230.9 | 477.45 | 722.6
0 | 267.35 | 528.3 | 771.05
0.01 | 300.65 | 572.3 | 814
0.02 | 338 | 631.75 | 854.5
0.03 | 374.65 | 683.25 | 899
0.04 | 401.35 | 721.55 | 940.5
0.05 | 431 | 769.5 | 971.5
0.06 | 459.9 | 819 | 1003
0.07 | 482.35 | 849.5 | 1034.5
0.08 | 496.75 | 880 | 1066
0.09 | 506.2 | 924 | 1090
0.1 | 509.25 | 952.5 | 1111.5
0.11 | 517.4 | 984 | 1127.5
0.12 | 524 | 1006 | 1152
0.13 | 510 | 1027.5 | 1173
0.14 | 500.5 | 1049.5 | 1178.5
0.15 | 496.5 | 1071 | 1198.5
0.16 | 485 | 1086.5 | 1198.5
0.17 | 473 | 1095.5 | 1203
0.18 | 451 | 1110 | 1221
0.19 | 424 | 1118 | 1223.5
0.2 | 407.5 | 1142.5 | 1234.5
0.21 | 390.5 | 1142.5 | 1232.5
0.22 | 381 | 1141.5 | 1225.5
0.23 | 361.5 | 1158 | 1227.5
0.24 | 332 | 1158 | 1235
0.25 | 310.5 | 1157.5 | 1225
0.26 | 291.5 | 1148 | 1214
0.27 | 282 | 1142.5 | 1216
0.28 | 272.5 | 1147.5 | 1207
0.29 | 255.5 | 1150 | 1211
0.3 | 236 | 1136 | 1190.5
0.31 | 219 | 1122.5 | 1172.5
0.32 | 200.5 | 1115 | 1180
0.33 | 193 | 1104.5 | 1166
0.34 | 192.5 | 1096 | 1147.5
0.35 | 173 | 1078.5 | 1130.5
0.36 | 156.5 | 1066 | 1121.5
0.37 | 147 | 1053.5 | 1108
0.38 | 142 | 1033 | 1086
0.39 | 146 | 1014.5 | 1060.5
0.4 | 125 | 984.5 | 1044
0.41 | 108.5 | 970 | 1043.5
0.42 | 111.5 | 955 | 1020
0.43 | 112 | 925.5 | 991
0.44 | 108 | 900.5 | 965.5
0.45 | 99.5 | 874.5 | 940
0.46 | 82.5 | 850 | 921
0.47 | 78.5 | 819.5 | 905
0.48 | 91 | 794 | 880
0.49 | 74.5 | 761 | 850
0.5 | 55 | 738 | 840