## IDS-VDS Characteristic (mA-mm)
VGS (V) | VDS = 0.100 V | VDS = 0.500 V | VDS = 0.900 V
-0.75 | 0.0006864 | 0.0030306 | 0.010438
-0.74 | 0.0006595 | 0.002929 | 0.010101
-0.73 | 0.0006318 | 0.0028227 | 0.009847
-0.72 | 0.0006013 | 0.0027141 | 0.009528
-0.71 | 0.0005777 | 0.0026349 | 0.009294
-0.7 | 0.0005494 | 0.0025451 | 0.009065
-0.69 | 0.000524 | 0.0024601 | 0.008791
-0.68 | 0.0005041 | 0.0023717 | 0.008514
-0.67 | 0.00048625 | 0.0022908 | 0.008281
-0.66 | 0.00045981 | 0.0022244 | 0.008062
-0.65 | 0.00044518 | 0.002141 | 0.007884
-0.64 | 0.00042453 | 0.0020748 | 0.007579
-0.63 | 0.00040642 | 0.0019934 | 0.007393
-0.62 | 0.00038901 | 0.0019295 | 0.007166
-0.61 | 0.00036958 | 0.0018678 | 0.006959
-0.6 | 0.00035635 | 0.0018098 | 0.006745
-0.59 | 0.00033881 | 0.0017378 | 0.006581
-0.58 | 0.00032049 | 0.0016769 | 0.00636
-0.57 | 0.00030354 | 0.0016179 | 0.006149
-0.56 | 0.00029268 | 0.0015603 | 0.006007
-0.55 | 0.0002783 | 0.0015071 | 0.005833
-0.54 | 0.00026418 | 0.0014534 | 0.005638
-0.53 | 0.00025286 | 0.0014097 | 0.005472
-0.52 | 0.00023998 | 0.0013411 | 0.00529
-0.51 | 0.00022998 | 0.0013064 | 0.005156
-0.5 | 0.00022042 | 0.0012541 | 0.005011
-0.49 | 0.00020983 | 0.0012131 | 0.0048467
-0.48 | 0.00020205 | 0.0011746 | 0.0047513
-0.47 | 0.00019512 | 0.0011418 | 0.0046372
-0.46 | 0.00018881 | 0.0011222 | 0.0045133
-0.45 | 0.00018605 | 0.0010912 | 0.0044539
-0.44 | 0.00018451 | 0.0010811 | 0.0044024
-0.43 | 0.00018562 | 0.0010794 | 0.0043787
-0.42 | 0.00019266 | 0.0010938 | 0.0044419
-0.41 | 0.00020443 | 0.0011329 | 0.0045275
-0.4 | 0.00022357 | 0.0011855 | 0.0047402
-0.39 | 0.00025306 | 0.0012802 | 0.0050817
-0.38 | 0.00029813 | 0.0014288 | 0.0055964
-0.37 | 0.0003619 | 0.0016594 | 0.006434
-0.36 | 0.00045251 | 0.0019712 | 0.007503
-0.35 | 0.000592 | 0.0024003 | 0.00916
-0.34 | 0.0007729 | 0.0030427 | 0.011499
-0.33 | 0.0010256 | 0.0039082 | 0.014746
-0.32 | 0.0013825 | 0.0051475 | 0.019421
-0.31 | 0.0018631 | 0.007026 | 0.025881
-0.3 | 0.0025482 | 0.009451 | 0.034976
-0.29 | 0.0034742 | 0.012761 | 0.047602
-0.28 | 0.0047603 | 0.017328 | 0.06537
-0.27 | 0.006922 | 0.023763 | 0.08979
-0.26 | 0.00947 | 0.03247 | 0.12244
-0.25 | 0.012924 | 0.044612 | 0.16781
-0.24 | 0.017623 | 0.06191 | 0.22962
-0.23 | 0.024129 | 0.08408 | 0.31367
-0.22 | 0.032898 | 0.11452 | 0.42847
-0.21 | 0.044952 | 0.15596 | 0.582
-0.2 | 0.06283 | 0.21174 | 0.7845
-0.19 | 0.08563 | 0.28645 | 1.0605
-0.18 | 0.11592 | 0.38908 | 1.4253
-0.17 | 0.15728 | 0.52317 | 1.9018
-0.16 | 0.21193 | 0.7037 | 2.5249
-0.15 | 0.28557 | 0.9384 | 3.3126
-0.14 | 0.38533 | 1.2558 | 4.3545
-0.13 | 0.51565 | 1.6503 | 5.642
-0.12 | 0.6914 | 2.1873 | 7.233
-0.11 | 0.9184 | 2.8597 | 9.177
-0.1 | 1.2232 | 3.7296 | 11.534
-0.09 | 1.6187 | 4.8206 | 14.37
-0.08 | 2.1202 | 6.18 | 17.597
-0.07 | 2.7569 | 7.856 | 21.323
-0.06 | 3.569 | 9.889 | 25.627
-0.05 | 4.5892 | 12.362 | 30.47
-0.04 | 5.778 | 15.255 | 35.817
-0.03 | 7.297 | 18.645 | 41.632
-0.02 | 9.089 | 22.454 | 47.912
-0.01 | 11.233 | 26.914 | 54.836
0 | 13.709 | 31.829 | 62.35
0.01 | 16.526 | 37.37 | 70.19
0.02 | 19.673 | 43.258 | 78.43
0.03 | 23.266 | 49.829 | 87.37
0.04 | 27.118 | 56.908 | 96.23
0.05 | 31.242 | 64.26 | 105.79
0.06 | 35.701 | 72.17 | 115.61
0.07 | 40.343 | 80.43 | 125.85
0.08 | 45.256 | 89.14 | 136.31
0.09 | 50.299 | 98.16 | 146.93
0.1 | 55.413 | 107.41 | 157.93
0.11 | 60.49 | 117.03 | 169.12
0.12 | 65.74 | 127.07 | 180.58
0.13 | 70.92 | 137.19 | 192
0.14 | 75.9 | 147.51 | 203.82
0.15 | 80.93 | 158.01 | 215.6
0.16 | 85.81 | 168.64 | 227.65
0.17 | 90.64 | 179.64 | 239.72
0.18 | 95.27 | 190.7 | 251.6
0.19 | 99.64 | 201.86 | 263.9
0.2 | 103.66 | 213.2 | 276.09
0.21 | 107.67 | 224.39 | 288.46
0.22 | 111.5 | 235.88 | 300.72
0.23 | 115.36 | 247.38 | 312.89
0.24 | 118.8 | 258.84 | 325.19
0.25 | 122.06 | 270.46 | 337.55
0.26 | 124.94 | 281.86 | 349.76
0.27 | 127.69 | 293.34 | 361.83
0.28 | 130.54 | 304.78 | 373.91
0.29 | 133.17 | 316.28 | 385.9
0.3 | 135.71 | 327.66 | 398.02
0.31 | 137.95 | 338.96 | 409.85
0.32 | 139.83 | 350.11 | 421.44
0.33 | 141.87 | 361.25 | 433.19
0.34 | 143.94 | 372.32 | 444.71
0.35 | 145.79 | 383.02 | 456.12
0.36 | 147.3 | 393.83 | 467.41
0.37 | 148.86 | 404.43 | 478.49
0.38 | 150.21 | 414.77 | 489.52
0.39 | 151.8 | 425.07 | 500.22
0.4 | 153.2 | 435 | 510.73
0.41 | 154.04 | 444.83 | 521.16
0.42 | 155.44 | 454.42 | 531.47
0.43 | 156.51 | 463.78 | 541.51
0.44 | 157.63 | 472.97 | 551.24
0.45 | 158.59 | 481.84 | 560.88
0.46 | 159.29 | 490.49 | 570.2
0.47 | 160.24 | 498.75 | 579.6
0.48 | 161.26 | 506.86 | 588.2
0.49 | 162.15 | 514.71 | 597
0.5 | 162.58 | 522.12 | 605.2

## Tranconductance (mS-mm)
VGS (V) | VDS = 0.100 V | VDS = 0.500 V | VDS = 0.900 V
-0.75 | -0.00269 | -0.01016 | -0.0337
-0.74 | -0.00273 | -0.010395 | -0.02955
-0.73 | -0.00291 | -0.010745 | -0.02865
-0.72 | -0.002705 | -0.00939 | -0.02765
-0.71 | -0.002595 | -0.00845 | -0.02315
-0.7 | -0.002685 | -0.00874 | -0.02515
-0.69 | -0.002265 | -0.00867 | -0.02755
-0.68 | -0.0018875 | -0.008465 | -0.0255
-0.67 | -0.0022145 | -0.007365 | -0.0226
-0.66 | -0.0020535 | -0.00749 | -0.01985
-0.65 | -0.001764 | -0.00748 | -0.02415
-0.64 | -0.001938 | -0.00738 | -0.02455
-0.63 | -0.001776 | -0.007265 | -0.02065
-0.62 | -0.001842 | -0.00628 | -0.0217
-0.61 | -0.001633 | -0.005985 | -0.02105
-0.6 | -0.0015385 | -0.0065 | -0.0189
-0.59 | -0.001793 | -0.006645 | -0.01925
-0.58 | -0.0017635 | -0.005995 | -0.0216
-0.57 | -0.0013905 | -0.00583 | -0.01765
-0.56 | -0.001262 | -0.00554 | -0.0158
-0.55 | -0.001425 | -0.005345 | -0.01845
-0.54 | -0.001272 | -0.00487 | -0.01805
-0.53 | -0.00121 | -0.005615 | -0.0174
-0.52 | -0.001144 | -0.005165 | -0.0158
-0.51 | -0.000978 | -0.00435 | -0.01395
-0.5 | -0.0010075 | -0.004665 | -0.015465
-0.49 | -0.0009185 | -0.003975 | -0.012985
-0.48 | -0.0007355 | -0.003565 | -0.010475
-0.47 | -0.000662 | -0.00262 | -0.0119
-0.46 | -0.0004535 | -0.00253 | -0.009165
-0.45 | -0.000215 | -0.002055 | -0.005545
-0.44 | -2.15e-05 | -0.00059 | -0.00376
-0.43 | 0.0004075 | 0.000635 | 0.001975
-0.42 | 0.0009405 | 0.002675 | 0.00744
-0.41 | 0.0015455 | 0.004585 | 0.014915
-0.4 | 0.0024315 | 0.007365 | 0.02771
-0.39 | 0.003728 | 0.012165 | 0.04281
-0.38 | 0.005442 | 0.01896 | 0.067615
-0.37 | 0.007719 | 0.02712 | 0.09533
-0.36 | 0.011505 | 0.037045 | 0.1363
-0.35 | 0.0160195 | 0.053575 | 0.1998
-0.34 | 0.02168 | 0.075395 | 0.2793
-0.33 | 0.03048 | 0.10524 | 0.3961
-0.32 | 0.041875 | 0.15589 | 0.55675
-0.31 | 0.058285 | 0.215175 | 0.77775
-0.3 | 0.080555 | 0.28675 | 1.08605
-0.29 | 0.110605 | 0.39385 | 1.5197
-0.28 | 0.17239 | 0.5501 | 2.1094
-0.27 | 0.235485 | 0.7571 | 2.8535
-0.26 | 0.3001 | 1.04245 | 3.901
-0.25 | 0.40765 | 1.472 | 5.359
-0.24 | 0.56025 | 1.9734 | 7.293
-0.23 | 0.76375 | 2.6305 | 9.9425
-0.22 | 1.04115 | 3.594 | 13.4165
-0.21 | 1.4966 | 4.861 | 17.8015
-0.2 | 2.0339 | 6.5245 | 23.925
-0.19 | 2.6545 | 8.867 | 32.04
-0.18 | 3.5825 | 11.836 | 42.065
-0.17 | 4.8005 | 15.731 | 54.98
-0.16 | 6.4145 | 20.7615 | 70.54
-0.15 | 8.67 | 27.605 | 91.48
-0.14 | 11.504 | 35.595 | 116.47
-0.13 | 15.3035 | 46.575 | 143.925
-0.12 | 20.1375 | 60.47 | 176.75
-0.11 | 26.59 | 77.115 | 215.05
-0.1 | 35.015 | 98.045 | 259.65
-0.09 | 44.85 | 122.52 | 303.15
-0.08 | 56.91 | 151.77 | 347.65
-0.07 | 72.44 | 185.45 | 401.5
-0.06 | 91.615 | 225.3 | 457.35
-0.05 | 110.45 | 268.3 | 509.5
-0.04 | 135.39 | 314.15 | 558.1
-0.03 | 165.55 | 359.95 | 604.75
-0.02 | 196.8 | 413.45 | 660.2
-0.01 | 231 | 468.75 | 721.9
0 | 264.65 | 522.8 | 767.7
0.01 | 298.2 | 571.45 | 804
0.02 | 337 | 622.95 | 859
0.03 | 372.25 | 682.5 | 890
0.04 | 398.8 | 721.55 | 921
0.05 | 429.15 | 763.1 | 969
0.06 | 455.05 | 808.5 | 1003
0.07 | 477.75 | 848.5 | 1035
0.08 | 497.8 | 886.5 | 1054
0.09 | 507.85 | 913.5 | 1081
0.1 | 509.55 | 943.5 | 1109.5
0.11 | 516.35 | 983 | 1132.5
0.12 | 521.5 | 1008 | 1144
0.13 | 508 | 1022 | 1162
0.14 | 500.5 | 1041 | 1180
0.15 | 495.5 | 1056.5 | 1191.5
0.16 | 485.5 | 1081.5 | 1206
0.17 | 473 | 1103 | 1197.5
0.18 | 450 | 1111 | 1209
0.19 | 419.5 | 1125 | 1224.5
0.2 | 401.5 | 1126.5 | 1228
0.21 | 392 | 1134 | 1231.5
0.22 | 384.5 | 1149.5 | 1221.5
0.23 | 365 | 1148 | 1223.5
0.24 | 335 | 1154 | 1233
0.25 | 307 | 1151 | 1228.5
0.26 | 281.5 | 1144 | 1214
0.27 | 280 | 1146 | 1207.5
0.28 | 274 | 1147 | 1203.5
0.29 | 258.5 | 1144 | 1205.5
0.3 | 239 | 1134 | 1197.5
0.31 | 206 | 1122.5 | 1171
0.32 | 196 | 1114.5 | 1167
0.33 | 205.5 | 1110.5 | 1163.5
0.34 | 196 | 1088.5 | 1146.5
0.35 | 168 | 1075.5 | 1135
0.36 | 153.5 | 1070.5 | 1118.5
0.37 | 145.5 | 1047 | 1105.5
0.38 | 147 | 1032 | 1086.5
0.39 | 149.5 | 1011.5 | 1060.5
0.4 | 112 | 988 | 1047
0.41 | 112 | 971 | 1037
0.42 | 123.5 | 947.5 | 1017.5
0.43 | 109.5 | 927.5 | 988.5
0.44 | 104 | 903 | 968.5
0.45 | 83 | 876 | 948
0.46 | 82.5 | 845.5 | 936
0.47 | 98.5 | 818.5 | 900
0.48 | 95.5 | 798 | 870
0.49 | 66 | 763 | 850
0.5 | 43 | 741 | 820