## IDS-VDS Characteristic (mA-mm)
VGS (V) | VDS = 0.100 V | VDS = 0.500 V | VDS = 0.900 V
-0.75 | 0.0006505 | 0.002954 | 0.010316
-0.74 | 0.0006216 | 0.0028579 | 0.010101
-0.73 | 0.0005999 | 0.0027427 | 0.009792
-0.72 | 0.0005709 | 0.0026703 | 0.009541
-0.71 | 0.0005449 | 0.0025798 | 0.009252
-0.7 | 0.0005226 | 0.0024864 | 0.008982
-0.69 | 0.00050347 | 0.0023943 | 0.008733
-0.68 | 0.00048107 | 0.002322 | 0.008436
-0.67 | 0.00045814 | 0.0022471 | 0.008207
-0.66 | 0.00043548 | 0.0021666 | 0.007946
-0.65 | 0.00041364 | 0.0020959 | 0.007723
-0.64 | 0.00039544 | 0.0020299 | 0.007531
-0.63 | 0.00038178 | 0.0019528 | 0.007297
-0.62 | 0.00036192 | 0.0018744 | 0.007099
-0.61 | 0.00034554 | 0.0018086 | 0.006865
-0.6 | 0.0003318 | 0.0017413 | 0.006673
-0.59 | 0.00031378 | 0.0016775 | 0.006467
-0.58 | 0.00030028 | 0.0016112 | 0.00627
-0.57 | 0.00028895 | 0.0015642 | 0.006044
-0.56 | 0.00027406 | 0.0014968 | 0.0059
-0.55 | 0.00026403 | 0.0014569 | 0.005691
-0.54 | 0.00025138 | 0.0013943 | 0.005531
-0.53 | 0.00024126 | 0.0013486 | 0.00536
-0.52 | 0.0002302 | 0.0012944 | 0.005198
-0.51 | 0.00021814 | 0.0012541 | 0.005063
-0.5 | 0.00020861 | 0.001197 | 0.0049386
-0.49 | 0.00020125 | 0.0011673 | 0.0047981
-0.48 | 0.00019242 | 0.0011211 | 0.0046798
-0.47 | 0.00018549 | 0.0010934 | 0.0045524
-0.46 | 0.00018137 | 0.0010738 | 0.0044294
-0.45 | 0.00017645 | 0.0010523 | 0.004378
-0.44 | 0.00017522 | 0.0010389 | 0.0043341
-0.43 | 0.00017712 | 0.0010329 | 0.0043084
-0.42 | 0.0001824 | 0.0010471 | 0.0043278
-0.41 | 0.00019392 | 0.0010765 | 0.0044121
-0.4 | 0.00021166 | 0.001133 | 0.0046046
-0.39 | 0.00024164 | 0.001222 | 0.0049123
-0.38 | 0.00028447 | 0.0013692 | 0.0054044
-0.37 | 0.0003451 | 0.0015674 | 0.006228
-0.36 | 0.00043247 | 0.0018644 | 0.007285
-0.35 | 0.00055474 | 0.0022952 | 0.00882
-0.34 | 0.000773 | 0.0029011 | 0.011019
-0.33 | 0.0010237 | 0.0037305 | 0.014207
-0.32 | 0.0013734 | 0.0049095 | 0.018613
-0.31 | 0.0018516 | 0.006702 | 0.024857
-0.3 | 0.0025213 | 0.009011 | 0.033605
-0.29 | 0.0034381 | 0.012182 | 0.045799
-0.28 | 0.0047004 | 0.01664 | 0.06271
-0.27 | 0.006726 | 0.022799 | 0.0865
-0.26 | 0.009169 | 0.031171 | 0.11849
-0.25 | 0.012512 | 0.042714 | 0.16256
-0.24 | 0.017101 | 0.0587 | 0.22135
-0.23 | 0.023427 | 0.08036 | 0.30378
-0.22 | 0.031968 | 0.10919 | 0.41561
-0.21 | 0.043575 | 0.14908 | 0.5608
-0.2 | 0.06093 | 0.20189 | 0.7652
-0.19 | 0.08274 | 0.27467 | 1.0283
-0.18 | 0.11227 | 0.37316 | 1.3863
-0.17 | 0.15203 | 0.5012 | 1.8513
-0.16 | 0.20452 | 0.676 | 2.4661
-0.15 | 0.27659 | 0.9022 | 3.2327
-0.14 | 0.37167 | 1.2068 | 4.2619
-0.13 | 0.49773 | 1.5916 | 5.5025
-0.12 | 0.6672 | 2.109 | 7.09
-0.11 | 0.888 | 2.7642 | 8.987
-0.1 | 1.1796 | 3.5942 | 11.283
-0.09 | 1.5583 | 4.6723 | 14.075
-0.08 | 2.0531 | 5.992 | 17.281
-0.07 | 2.676 | 7.633 | 21.011
-0.06 | 3.4593 | 9.592 | 25.136
-0.05 | 4.4442 | 12.027 | 29.946
-0.04 | 5.6564 | 14.828 | 35.221
-0.03 | 7.086 | 18.156 | 41.022
-0.02 | 8.849 | 22.007 | 47.285
-0.01 | 10.953 | 26.354 | 54.101
0 | 13.404 | 31.27 | 61.57
0.01 | 16.17 | 36.715 | 69.46
0.02 | 19.26 | 42.613 | 77.62
0.03 | 22.784 | 49.128 | 86.34
0.04 | 26.611 | 56.064 | 95.39
0.05 | 30.765 | 63.39 | 104.84
0.06 | 35.174 | 71.37 | 114.66
0.07 | 39.837 | 79.49 | 124.9
0.08 | 44.7 | 88.07 | 135.32
0.09 | 49.662 | 97.18 | 145.86
0.1 | 54.782 | 106.47 | 156.87
0.11 | 59.72 | 116.09 | 168.05
0.12 | 64.99 | 125.93 | 179.54
0.13 | 70.23 | 136.11 | 191.18
0.14 | 75.39 | 146.36 | 202.72
0.15 | 80.41 | 156.99 | 214.58
0.16 | 85.31 | 167.69 | 226.58
0.17 | 90.02 | 178.67 | 238.63
0.18 | 94.55 | 189.68 | 250.6
0.19 | 98.96 | 200.77 | 262.77
0.2 | 103.23 | 212.08 | 274.94
0.21 | 107.47 | 223.45 | 287.36
0.22 | 111.3 | 234.92 | 299.65
0.23 | 114.83 | 246.32 | 311.78
0.24 | 118.2 | 257.8 | 324.18
0.25 | 121.54 | 269.48 | 336.51
0.26 | 124.62 | 280.94 | 348.67
0.27 | 127.66 | 292.46 | 360.97
0.28 | 130.42 | 303.91 | 372.87
0.29 | 132.86 | 315.31 | 384.98
0.3 | 135.37 | 326.65 | 397.06
0.31 | 137.51 | 338.04 | 408.93
0.32 | 139.71 | 349.24 | 420.7
0.33 | 141.96 | 360.43 | 432.39
0.34 | 143.67 | 371.48 | 443.91
0.35 | 145.42 | 382.16 | 455.37
0.36 | 147.02 | 392.99 | 466.68
0.37 | 148.82 | 403.67 | 477.77
0.38 | 150.33 | 414.09 | 488.78
0.39 | 151.66 | 424.41 | 499.62
0.4 | 152.8 | 434.29 | 510.19
0.41 | 154.12 | 444.15 | 520.81
0.42 | 155.45 | 453.9 | 530.9
0.43 | 156.49 | 463.34 | 541.07
0.44 | 157.55 | 472.39 | 550.92
0.45 | 158.38 | 481.29 | 560.5
0.46 | 159.48 | 490.05 | 569.9
0.47 | 160.46 | 498.44 | 578.8
0.48 | 161.06 | 506.57 | 588
0.49 | 161.94 | 514.26 | 596.6
0.5 | 162.81 | 521.87 | 605.1

## Tranconductance (mS-mm)
VGS (V) | VDS = 0.100 V | VDS = 0.500 V | VDS = 0.900 V
-0.75 | -0.00289 | -0.00961 | -0.0215
-0.74 | -0.00253 | -0.010565 | -0.0262
-0.73 | -0.002535 | -0.00938 | -0.028
-0.72 | -0.00275 | -0.008145 | -0.027
-0.71 | -0.002415 | -0.009195 | -0.02795
-0.7 | -0.0020715 | -0.009275 | -0.02595
-0.69 | -0.0020765 | -0.00822 | -0.0273
-0.68 | -0.0022665 | -0.00736 | -0.0263
-0.67 | -0.0022795 | -0.00777 | -0.0245
-0.66 | -0.002225 | -0.00756 | -0.0242
-0.65 | -0.002002 | -0.006835 | -0.02075
-0.64 | -0.001593 | -0.007155 | -0.0213
-0.63 | -0.001676 | -0.007775 | -0.0216
-0.62 | -0.001812 | -0.00721 | -0.0216
-0.61 | -0.001506 | -0.006655 | -0.0213
-0.6 | -0.001588 | -0.006555 | -0.0199
-0.59 | -0.001576 | -0.006505 | -0.02015
-0.58 | -0.0012415 | -0.005665 | -0.02115
-0.57 | -0.001311 | -0.00572 | -0.0185
-0.56 | -0.001246 | -0.005365 | -0.01765
-0.55 | -0.001134 | -0.005125 | -0.01845
-0.54 | -0.0011385 | -0.005415 | -0.01655
-0.53 | -0.001059 | -0.004995 | -0.01665
-0.52 | -0.001156 | -0.004725 | -0.01485
-0.51 | -0.0010795 | -0.00487 | -0.01297
-0.5 | -0.0008445 | -0.00434 | -0.013245
-0.49 | -0.0008095 | -0.003795 | -0.01294
-0.48 | -0.000788 | -0.003695 | -0.012285
-0.47 | -0.0005525 | -0.002365 | -0.01252
-0.46 | -0.000452 | -0.002055 | -0.00872
-0.45 | -0.0003075 | -0.001745 | -0.004765
-0.44 | 3.35e-05 | -0.00097 | -0.00348
-0.43 | 0.000359 | 0.00041 | -0.000315
-0.42 | 0.00084 | 0.00218 | 0.005185
-0.41 | 0.001463 | 0.004295 | 0.01384
-0.4 | 0.002386 | 0.007275 | 0.02501
-0.39 | 0.0036405 | 0.01181 | 0.03999
-0.38 | 0.005173 | 0.01727 | 0.065785
-0.37 | 0.0074 | 0.02476 | 0.09403
-0.36 | 0.010482 | 0.03639 | 0.1296
-0.35 | 0.0170265 | 0.051835 | 0.1867
-0.34 | 0.023448 | 0.071765 | 0.26935
-0.33 | 0.03002 | 0.10042 | 0.3797
-0.32 | 0.041395 | 0.148575 | 0.5325
-0.31 | 0.057395 | 0.205075 | 0.7496
-0.3 | 0.079325 | 0.274 | 1.0471
-0.29 | 0.108955 | 0.38145 | 1.45525
-0.28 | 0.164395 | 0.53085 | 2.03505
-0.27 | 0.22343 | 0.72655 | 2.789
-0.26 | 0.2893 | 0.99575 | 3.803
-0.25 | 0.3966 | 1.37645 | 5.143
-0.24 | 0.54575 | 1.8823 | 7.061
-0.23 | 0.74335 | 2.5245 | 9.713
-0.22 | 1.0074 | 3.436 | 12.851
-0.21 | 1.4481 | 4.635 | 17.4795
-0.2 | 1.95825 | 6.2795 | 23.375
-0.19 | 2.567 | 8.5635 | 31.055
-0.18 | 3.4645 | 11.3265 | 41.15
-0.17 | 4.6125 | 15.142 | 53.99
-0.16 | 6.228 | 20.05 | 69.07
-0.15 | 8.3575 | 26.54 | 89.79
-0.14 | 11.057 | 34.47 | 113.49
-0.13 | 14.7765 | 45.11 | 141.405
-0.12 | 19.5135 | 58.63 | 174.225
-0.11 | 25.62 | 74.26 | 209.65
-0.1 | 33.515 | 95.405 | 254.4
-0.09 | 43.675 | 119.89 | 299.9
-0.08 | 55.885 | 148.035 | 346.8
-0.07 | 70.31 | 180 | 392.75
-0.06 | 88.41 | 219.7 | 446.75
-0.05 | 109.855 | 261.8 | 504.25
-0.04 | 132.09 | 306.45 | 553.8
-0.03 | 159.63 | 358.95 | 603.2
-0.02 | 193.35 | 409.9 | 653.95
-0.01 | 227.75 | 463.15 | 714.25
0 | 260.85 | 518.05 | 767.95
0.01 | 292.8 | 567.15 | 802.5
0.02 | 330.7 | 620.65 | 844
0.03 | 367.55 | 672.55 | 888.5
0.04 | 399.05 | 713.1 | 925
0.05 | 428.15 | 765.3 | 963.5
0.06 | 453.6 | 805 | 1003
0.07 | 476.3 | 835 | 1033
0.08 | 491.25 | 884.5 | 1048
0.09 | 504.1 | 920 | 1077.5
0.1 | 502.9 | 945.5 | 1109.5
0.11 | 510.4 | 973 | 1133.5
0.12 | 525.5 | 1001 | 1156.5
0.13 | 520 | 1021.5 | 1159
0.14 | 509 | 1044 | 1170
0.15 | 496 | 1066.5 | 1193
0.16 | 480.5 | 1084 | 1202.5
0.17 | 462 | 1099.5 | 1201
0.18 | 447 | 1105 | 1207
0.19 | 434 | 1120 | 1217
0.2 | 425.5 | 1134 | 1229.5
0.21 | 403.5 | 1142 | 1235.5
0.22 | 368 | 1143.5 | 1221
0.23 | 345 | 1144 | 1226.5
0.24 | 335.5 | 1158 | 1236.5
0.25 | 321 | 1157 | 1224.5
0.26 | 306 | 1149 | 1223
0.27 | 290 | 1148.5 | 1210
0.28 | 260 | 1142.5 | 1200.5
0.29 | 247.5 | 1137 | 1209.5
0.3 | 232.5 | 1136.5 | 1197.5
0.31 | 217 | 1129.5 | 1182
0.32 | 222.5 | 1119.5 | 1173
0.33 | 198 | 1112 | 1160.5
0.34 | 173 | 1086.5 | 1149
0.35 | 167.5 | 1075.5 | 1138.5
0.36 | 170 | 1075.5 | 1120
0.37 | 165.5 | 1055 | 1105
0.38 | 142 | 1037 | 1092.5
0.39 | 123.5 | 1010 | 1070.5
0.4 | 123 | 987 | 1059.5
0.41 | 132.5 | 980.5 | 1035.5
0.42 | 118.5 | 959.5 | 1013
0.43 | 105 | 924.5 | 1001
0.44 | 94.5 | 897.5 | 971.5
0.45 | 96.5 | 883 | 949
0.46 | 104 | 857.5 | 915
0.47 | 79 | 826 | 905
0.48 | 74 | 791 | 890
0.49 | 87.5 | 765 | 855
0.5 | 87 | 761 | 850