## IDS-VDS Characteristic (mA-mm)
VGS (V) | VDS = 0.100 V | VDS = 0.500 V | VDS = 0.900 V
-0.75 | 0.000686 | 0.0030421 | 0.010389
-0.74 | 0.0006539 | 0.0029386 | 0.010136
-0.73 | 0.000626 | 0.0028268 | 0.009839
-0.72 | 0.0005983 | 0.0027547 | 0.009544
-0.71 | 0.0005717 | 0.0026662 | 0.009285
-0.7 | 0.0005454 | 0.0025627 | 0.00905
-0.69 | 0.0005248 | 0.0024909 | 0.008789
-0.68 | 0.0005048 | 0.0024164 | 0.008585
-0.67 | 0.00048185 | 0.0023339 | 0.008302
-0.66 | 0.00046236 | 0.0022513 | 0.008092
-0.65 | 0.00043958 | 0.0021672 | 0.007869
-0.64 | 0.00042151 | 0.0020936 | 0.007631
-0.63 | 0.00040067 | 0.0020106 | 0.00739
-0.62 | 0.00038381 | 0.0019514 | 0.007203
-0.61 | 0.00036582 | 0.0018836 | 0.00694
-0.6 | 0.0003481 | 0.0018154 | 0.006758
-0.59 | 0.00033433 | 0.0017469 | 0.006531
-0.58 | 0.00031911 | 0.0016838 | 0.006395
-0.57 | 0.00030397 | 0.0016207 | 0.006161
-0.56 | 0.00028989 | 0.0015684 | 0.005978
-0.55 | 0.00027636 | 0.0015123 | 0.005817
-0.54 | 0.00026234 | 0.0014489 | 0.005712
-0.53 | 0.00024964 | 0.0013977 | 0.005493
-0.52 | 0.00023938 | 0.0013557 | 0.005341
-0.51 | 0.00022844 | 0.0013028 | 0.005199
-0.5 | 0.00021902 | 0.0012704 | 0.005041
-0.49 | 0.0002096 | 0.0012103 | 0.0049006
-0.48 | 0.00020201 | 0.001181 | 0.0047961
-0.47 | 0.00019531 | 0.0011554 | 0.0046748
-0.46 | 0.00019015 | 0.0011235 | 0.0045525
-0.45 | 0.0001854 | 0.0010954 | 0.0045191
-0.44 | 0.00018348 | 0.0010776 | 0.004501
-0.43 | 0.00018652 | 0.0010833 | 0.0044427
-0.42 | 0.00019311 | 0.0010935 | 0.0044949
-0.41 | 0.00020317 | 0.0011292 | 0.0045824
-0.4 | 0.0002238 | 0.0011883 | 0.0047728
-0.39 | 0.00025397 | 0.0012865 | 0.0051276
-0.38 | 0.00029857 | 0.0014373 | 0.0056161
-0.37 | 0.00036191 | 0.0016561 | 0.006488
-0.36 | 0.00045273 | 0.0019562 | 0.007631
-0.35 | 0.0005921 | 0.0024023 | 0.009222
-0.34 | 0.0007761 | 0.0030411 | 0.01151
-0.33 | 0.0010328 | 0.003939 | 0.014788
-0.32 | 0.0013824 | 0.0051557 | 0.019443
-0.31 | 0.0018727 | 0.007003 | 0.025981
-0.3 | 0.0025488 | 0.009413 | 0.035164
-0.29 | 0.0034859 | 0.012755 | 0.047721
-0.28 | 0.0047637 | 0.017296 | 0.06583
-0.27 | 0.006933 | 0.023717 | 0.08954
-0.26 | 0.009453 | 0.03239 | 0.12288
-0.25 | 0.012931 | 0.044252 | 0.16857
-0.24 | 0.017634 | 0.06164 | 0.22995
-0.23 | 0.024131 | 0.08378 | 0.31392
-0.22 | 0.032872 | 0.1141 | 0.42699
-0.21 | 0.044747 | 0.15426 | 0.5817
-0.2 | 0.06285 | 0.20991 | 0.7865
-0.19 | 0.0853 | 0.28418 | 1.0621
-0.18 | 0.1158 | 0.38479 | 1.4234
-0.17 | 0.15594 | 0.51924 | 1.9041
-0.16 | 0.21114 | 0.6968 | 2.5193
-0.15 | 0.28369 | 0.928 | 3.3169
-0.14 | 0.38237 | 1.2368 | 4.334
-0.13 | 0.51307 | 1.6403 | 5.6187
-0.12 | 0.6866 | 2.1601 | 7.231
-0.11 | 0.9154 | 2.8301 | 9.147
-0.1 | 1.2088 | 3.687 | 11.486
-0.09 | 1.6035 | 4.7657 | 14.283
-0.08 | 2.0999 | 6.104 | 17.493
-0.07 | 2.7331 | 7.787 | 21.217
-0.06 | 3.5393 | 9.771 | 25.47
-0.05 | 4.5424 | 12.209 | 30.216
-0.04 | 5.737 | 15.09 | 35.544
-0.03 | 7.243 | 18.416 | 41.313
-0.02 | 9.013 | 22.251 | 47.639
-0.01 | 11.109 | 26.638 | 54.495
0 | 13.589 | 31.585 | 62.09
0.01 | 16.39 | 37.043 | 69.81
0.02 | 19.509 | 42.994 | 78.04
0.03 | 23.037 | 49.489 | 86.69
0.04 | 26.857 | 56.464 | 95.87
0.05 | 30.972 | 63.83 | 105.24
0.06 | 35.454 | 71.59 | 115.01
0.07 | 40.165 | 79.91 | 125.16
0.08 | 45.011 | 88.53 | 135.59
0.09 | 50.014 | 97.52 | 146.29
0.1 | 55.062 | 106.83 | 157.15
0.11 | 60.15 | 116.25 | 168.28
0.12 | 65.3 | 126.26 | 179.66
0.13 | 70.44 | 136.39 | 191.2
0.14 | 75.55 | 146.71 | 202.88
0.15 | 80.59 | 157.27 | 214.61
0.16 | 85.61 | 167.93 | 226.71
0.17 | 90.31 | 178.8 | 238.57
0.18 | 94.74 | 189.86 | 250.63
0.19 | 99.07 | 200.93 | 262.73
0.2 | 103.23 | 212.2 | 274.95
0.21 | 107.45 | 223.59 | 287.28
0.22 | 111.36 | 235.01 | 299.46
0.23 | 114.98 | 246.34 | 311.69
0.24 | 118.26 | 257.82 | 323.87
0.25 | 121.5 | 269.32 | 336.25
0.26 | 124.62 | 280.89 | 348.24
0.27 | 127.53 | 292.37 | 360.44
0.28 | 130.38 | 303.71 | 372.53
0.29 | 132.93 | 315.16 | 384.51
0.3 | 135.08 | 326.43 | 396.62
0.31 | 137.44 | 337.77 | 408.3
0.32 | 139.56 | 348.94 | 420.09
0.33 | 141.78 | 360.07 | 431.81
0.34 | 143.62 | 371.08 | 443.31
0.35 | 145.26 | 381.8 | 454.63
0.36 | 146.85 | 392.5 | 465.87
0.37 | 148.63 | 403.15 | 477.08
0.38 | 150.14 | 413.59 | 487.98
0.39 | 151.4 | 423.68 | 498.64
0.4 | 152.78 | 433.63 | 509.11
0.41 | 153.88 | 443.4 | 519.64
0.42 | 155.1 | 453.11 | 529.95
0.43 | 156.33 | 462.56 | 539.88
0.44 | 157.03 | 471.49 | 549.86
0.45 | 158.15 | 480.36 | 559.2
0.46 | 159.04 | 489.06 | 568.74
0.47 | 160.16 | 497.42 | 577.6
0.48 | 160.94 | 505.54 | 586.4
0.49 | 161.54 | 513.16 | 595.2
0.5 | 162.37 | 520.71 | 603.5

## Tranconductance (mS-mm)
VGS (V) | VDS = 0.100 V | VDS = 0.500 V | VDS = 0.900 V
-0.75 | -0.00321 | -0.01035 | -0.0253
-0.74 | -0.003 | -0.010765 | -0.0275
-0.73 | -0.00278 | -0.009195 | -0.0296
-0.72 | -0.002715 | -0.00803 | -0.0277
-0.71 | -0.002645 | -0.0096 | -0.0247
-0.7 | -0.002345 | -0.008765 | -0.0248
-0.69 | -0.00203 | -0.007315 | -0.02325
-0.68 | -0.0021475 | -0.00785 | -0.02435
-0.67 | -0.002122 | -0.008255 | -0.02465
-0.66 | -0.0021135 | -0.008335 | -0.02165
-0.65 | -0.0020425 | -0.007885 | -0.02305
-0.64 | -0.0019455 | -0.00783 | -0.02395
-0.63 | -0.001885 | -0.00711 | -0.0214
-0.62 | -0.0017425 | -0.00635 | -0.0225
-0.61 | -0.0017855 | -0.0068 | -0.02225
-0.6 | -0.0015745 | -0.006835 | -0.02045
-0.59 | -0.0014495 | -0.00658 | -0.01815
-0.58 | -0.001518 | -0.00631 | -0.0185
-0.57 | -0.001461 | -0.00577 | -0.02085
-0.56 | -0.0013805 | -0.00542 | -0.0172
-0.55 | -0.0013775 | -0.005975 | -0.0133
-0.54 | -0.001336 | -0.00573 | -0.0162
-0.53 | -0.001148 | -0.00466 | -0.01855
-0.52 | -0.00106 | -0.004745 | -0.0147
-0.51 | -0.001018 | -0.004265 | -0.015
-0.5 | -0.000942 | -0.004625 | -0.01492
-0.49 | -0.0008505 | -0.00447 | -0.012245
-0.48 | -0.0007145 | -0.002745 | -0.01129
-0.47 | -0.000593 | -0.002875 | -0.01218
-0.46 | -0.0004955 | -0.003 | -0.007785
-0.45 | -0.0003335 | -0.002295 | -0.002575
-0.44 | 5.6e-05 | -0.000605 | -0.00382
-0.43 | 0.0004815 | 0.000795 | -0.000305
-0.42 | 0.0008325 | 0.002295 | 0.006985
-0.41 | 0.0015345 | 0.00474 | 0.013895
-0.4 | 0.00254 | 0.007865 | 0.02726
-0.39 | 0.0037385 | 0.01245 | 0.042165
-0.38 | 0.005397 | 0.01848 | 0.06802
-0.37 | 0.007708 | 0.025945 | 0.100745
-0.36 | 0.0115095 | 0.03731 | 0.1367
-0.35 | 0.0161685 | 0.054245 | 0.19395
-0.34 | 0.022035 | 0.076835 | 0.2783
-0.33 | 0.030315 | 0.10573 | 0.39665
-0.32 | 0.041995 | 0.1532 | 0.55965
-0.31 | 0.05832 | 0.212865 | 0.78605
-0.3 | 0.08066 | 0.2876 | 1.087
-0.29 | 0.110745 | 0.39415 | 1.5333
-0.28 | 0.172355 | 0.5481 | 2.09095
-0.27 | 0.234465 | 0.7547 | 2.8525
-0.26 | 0.2999 | 1.02675 | 3.9515
-0.25 | 0.40905 | 1.4625 | 5.3535
-0.24 | 0.56 | 1.9764 | 7.2675
-0.23 | 0.7619 | 2.623 | 9.852
-0.22 | 1.0308 | 3.524 | 13.389
-0.21 | 1.4989 | 4.7905 | 17.9755
-0.2 | 2.02765 | 6.496 | 24.02
-0.19 | 2.6475 | 8.744 | 31.845
-0.18 | 3.532 | 11.753 | 42.1
-0.17 | 4.767 | 15.6005 | 54.795
-0.16 | 6.3875 | 20.438 | 70.64
-0.15 | 8.5615 | 27 | 90.735
-0.14 | 11.469 | 35.615 | 115.09
-0.13 | 15.2115 | 46.165 | 144.85
-0.12 | 20.1165 | 59.49 | 176.415
-0.11 | 26.11 | 76.345 | 212.75
-0.1 | 34.405 | 96.78 | 256.8
-0.09 | 44.555 | 120.85 | 300.35
-0.08 | 56.48 | 151.065 | 346.7
-0.07 | 71.97 | 183.35 | 398.85
-0.06 | 90.465 | 221.1 | 449.95
-0.05 | 109.885 | 265.95 | 503.7
-0.04 | 135.03 | 310.35 | 554.85
-0.03 | 163.8 | 358.05 | 604.75
-0.02 | 193.3 | 411.1 | 659.1
-0.01 | 228.8 | 466.7 | 722.55
0 | 264.05 | 520.25 | 765.75
0.01 | 296 | 570.45 | 797.5
0.02 | 332.35 | 622.3 | 844
0.03 | 367.4 | 673.5 | 891.5
0.04 | 396.75 | 717.05 | 927.5
0.05 | 429.85 | 756.3 | 957
0.06 | 459.65 | 804 | 996
0.07 | 477.85 | 847 | 1029
0.08 | 492.45 | 880.5 | 1056.5
0.09 | 502.55 | 915 | 1078
0.1 | 506.8 | 936.5 | 1099.5
0.11 | 511.9 | 971.5 | 1125.5
0.12 | 514.5 | 1007 | 1146
0.13 | 512.5 | 1022.5 | 1161
0.14 | 507.5 | 1044 | 1170.5
0.15 | 503 | 1061 | 1191.5
0.16 | 486 | 1076.5 | 1198
0.17 | 456.5 | 1096.5 | 1196
0.18 | 438 | 1106.5 | 1208
0.19 | 424.5 | 1117 | 1216
0.2 | 419 | 1133 | 1227.5
0.21 | 406.5 | 1140.5 | 1225.5
0.22 | 376.5 | 1137.5 | 1220.5
0.23 | 345 | 1140.5 | 1220.5
0.24 | 326 | 1149 | 1228
0.25 | 318 | 1153.5 | 1218.5
0.26 | 301.5 | 1152.5 | 1209.5
0.27 | 288 | 1141 | 1214.5
0.28 | 270 | 1139.5 | 1203.5
0.29 | 235 | 1136 | 1204.5
0.3 | 225.5 | 1130.5 | 1189.5
0.31 | 224 | 1125.5 | 1173.5
0.32 | 217 | 1115 | 1175.5
0.33 | 203 | 1107 | 1161
0.34 | 174 | 1086.5 | 1141
0.35 | 161.5 | 1071 | 1128
0.36 | 168.5 | 1067.5 | 1122.5
0.37 | 164.5 | 1054.5 | 1105.5
0.38 | 138.5 | 1026.5 | 1078
0.39 | 132 | 1002 | 1056.5
0.4 | 124 | 986 | 1050
0.41 | 116 | 974 | 1042
0.42 | 122.5 | 958 | 1012
0.43 | 96.5 | 919 | 995.5
0.44 | 91 | 890 | 966
0.45 | 100.5 | 878.5 | 944
0.46 | 100.5 | 853 | 920
0.47 | 95 | 824 | 883
0.48 | 69 | 787 | 880
0.49 | 71.5 | 758.5 | 855
0.5 | 83 | 755 | 830