## IDS-VDS Characteristic (mA-mm)
VGS (V) | VDS = 0.100 V | VDS = 0.500 V | VDS = 0.900 V
-0.75 | 0.000698 | 0.0031643 | 0.011121
-0.74 | 0.0006624 | 0.0030735 | 0.010787
-0.73 | 0.0006371 | 0.0029733 | 0.010477
-0.72 | 0.0006074 | 0.0028741 | 0.010213
-0.71 | 0.0005801 | 0.0027651 | 0.009914
-0.7 | 0.0005554 | 0.0026671 | 0.009621
-0.69 | 0.0005296 | 0.002568 | 0.009343
-0.68 | 0.0005064 | 0.002489 | 0.009105
-0.67 | 0.00048614 | 0.0024005 | 0.008783
-0.66 | 0.00046291 | 0.0023226 | 0.008522
-0.65 | 0.00044329 | 0.0022233 | 0.008312
-0.64 | 0.00042545 | 0.0021652 | 0.008044
-0.63 | 0.00040614 | 0.002089 | 0.007853
-0.62 | 0.00038566 | 0.0019962 | 0.007673
-0.61 | 0.00037013 | 0.0019306 | 0.0074
-0.6 | 0.00035314 | 0.001865 | 0.007151
-0.59 | 0.00033901 | 0.0017891 | 0.00694
-0.58 | 0.00032215 | 0.0017301 | 0.006757
-0.57 | 0.00030793 | 0.0016637 | 0.006561
-0.56 | 0.00029363 | 0.0016038 | 0.006316
-0.55 | 0.00027854 | 0.0015327 | 0.006143
-0.54 | 0.00026465 | 0.0014917 | 0.005908
-0.53 | 0.00025226 | 0.0014325 | 0.005758
-0.52 | 0.00024081 | 0.0013809 | 0.005612
-0.51 | 0.00022995 | 0.0013314 | 0.005468
-0.5 | 0.00021809 | 0.0012841 | 0.005302
-0.49 | 0.00021075 | 0.0012426 | 0.005134
-0.48 | 0.00020233 | 0.0011982 | 0.005005
-0.47 | 0.00019537 | 0.0011678 | 0.0048612
-0.46 | 0.00018892 | 0.0011474 | 0.0047609
-0.45 | 0.00018465 | 0.0011086 | 0.0046669
-0.44 | 0.00018402 | 0.0010928 | 0.0046163
-0.43 | 0.00018629 | 0.001097 | 0.0045918
-0.42 | 0.00019197 | 0.0011058 | 0.004577
-0.41 | 0.00020431 | 0.0011357 | 0.004715
-0.4 | 0.00022423 | 0.0011951 | 0.0049279
-0.39 | 0.00025384 | 0.001293 | 0.0052436
-0.38 | 0.00029775 | 0.001437 | 0.005751
-0.37 | 0.00036133 | 0.0016489 | 0.006525
-0.36 | 0.00045159 | 0.0019651 | 0.007615
-0.35 | 0.0005933 | 0.0023951 | 0.009209
-0.34 | 0.0007756 | 0.0030134 | 0.011471
-0.33 | 0.0010317 | 0.0038937 | 0.014742
-0.32 | 0.0013818 | 0.0051123 | 0.019327
-0.31 | 0.0018695 | 0.006976 | 0.025824
-0.3 | 0.0025509 | 0.009339 | 0.034787
-0.29 | 0.0034932 | 0.012722 | 0.047396
-0.28 | 0.0047675 | 0.017237 | 0.06503
-0.27 | 0.006932 | 0.023675 | 0.08943
-0.26 | 0.009485 | 0.03229 | 0.12279
-0.25 | 0.012948 | 0.044259 | 0.16785
-0.24 | 0.017725 | 0.06177 | 0.22981
-0.23 | 0.024257 | 0.08368 | 0.31366
-0.22 | 0.033101 | 0.11424 | 0.42887
-0.21 | 0.045134 | 0.15577 | 0.5801
-0.2 | 0.06359 | 0.2112 | 0.79
-0.19 | 0.08614 | 0.28679 | 1.0658
-0.18 | 0.11773 | 0.38803 | 1.4326
-0.17 | 0.15838 | 0.5233 | 1.9082
-0.16 | 0.21468 | 0.7019 | 2.5316
-0.15 | 0.2894 | 0.9421 | 3.3397
-0.14 | 0.38923 | 1.2535 | 4.3716
-0.13 | 0.52208 | 1.6525 | 5.6599
-0.12 | 0.6983 | 2.1905 | 7.259
-0.11 | 0.9311 | 2.8623 | 9.241
-0.1 | 1.233 | 3.7384 | 11.552
-0.09 | 1.6341 | 4.8324 | 14.407
-0.08 | 2.144 | 6.192 | 17.639
-0.07 | 2.7952 | 7.852 | 21.41
-0.06 | 3.6048 | 9.905 | 25.693
-0.05 | 4.6331 | 12.351 | 30.488
-0.04 | 5.856 | 15.254 | 35.794
-0.03 | 7.371 | 18.687 | 41.661
-0.02 | 9.189 | 22.466 | 48.037
-0.01 | 11.31 | 26.974 | 54.869
0 | 13.839 | 32.019 | 62.45
0.01 | 16.679 | 37.488 | 70.28
0.02 | 19.845 | 43.347 | 78.42
0.03 | 23.392 | 50.044 | 87.33
0.04 | 27.296 | 56.98 | 96.47
0.05 | 31.505 | 64.39 | 105.99
0.06 | 35.981 | 72.33 | 115.83
0.07 | 40.751 | 80.66 | 125.94
0.08 | 45.611 | 89.39 | 136.5
0.09 | 50.59 | 98.48 | 147.25
0.1 | 55.705 | 107.68 | 158.19
0.11 | 60.67 | 117.41 | 169.46
0.12 | 65.98 | 127.39 | 180.82
0.13 | 71.24 | 137.51 | 192.48
0.14 | 76.38 | 147.89 | 204.14
0.15 | 81.41 | 158.45 | 216.02
0.16 | 86.27 | 169.39 | 227.93
0.17 | 90.89 | 180.22 | 240.04
0.18 | 95.47 | 191.26 | 252.13
0.19 | 99.92 | 202.34 | 264.33
0.2 | 104.24 | 213.68 | 276.61
0.21 | 108.38 | 225.2 | 288.92
0.22 | 112.16 | 236.71 | 301.31
0.23 | 115.63 | 248.22 | 313.59
0.24 | 119.14 | 259.48 | 325.8
0.25 | 122.35 | 271.22 | 338.23
0.26 | 125.53 | 282.72 | 350.38
0.27 | 128.57 | 294.31 | 362.63
0.28 | 131.19 | 305.84 | 374.76
0.29 | 133.68 | 317.16 | 386.79
0.3 | 135.95 | 328.67 | 398.74
0.31 | 138.27 | 339.98 | 410.66
0.32 | 140.65 | 351.2 | 422.44
0.33 | 142.76 | 362.26 | 434.21
0.34 | 144.38 | 373.36 | 445.72
0.35 | 146.13 | 384.28 | 456.92
0.36 | 147.89 | 394.98 | 468.34
0.37 | 149.72 | 405.69 | 479.5
0.38 | 151.24 | 415.93 | 490.45
0.39 | 152.3 | 426.24 | 501.36
0.4 | 153.56 | 436.23 | 511.8
0.41 | 154.97 | 446.02 | 522.31
0.42 | 156.15 | 455.81 | 532.66
0.43 | 157.19 | 465.25 | 542.72
0.44 | 158.03 | 474.31 | 552.49
0.45 | 159.15 | 483.15 | 562.09
0.46 | 160.24 | 491.87 | 571.6
0.47 | 161.18 | 500.23 | 580.8
0.48 | 161.87 | 508.34 | 589.4
0.49 | 162.59 | 516.11 | 598.2
0.5 | 163.56 | 523.6 | 606.7

## Tranconductance (mS-mm)
VGS (V) | VDS = 0.100 V | VDS = 0.500 V | VDS = 0.900 V
-0.75 | -0.00356 | -0.00908 | -0.0334
-0.74 | -0.003045 | -0.00955 | -0.0322
-0.73 | -0.00275 | -0.00997 | -0.0287
-0.72 | -0.00285 | -0.01041 | -0.02815
-0.71 | -0.0026 | -0.01035 | -0.0296
-0.7 | -0.002525 | -0.009855 | -0.02855
-0.69 | -0.00245 | -0.008905 | -0.0258
-0.68 | -0.002173 | -0.008375 | -0.028
-0.67 | -0.0021745 | -0.00832 | -0.02915
-0.66 | -0.0021425 | -0.00886 | -0.02355
-0.65 | -0.001873 | -0.00787 | -0.0239
-0.64 | -0.0018575 | -0.006715 | -0.02295
-0.63 | -0.0019895 | -0.00845 | -0.01855
-0.62 | -0.0018005 | -0.00792 | -0.02265
-0.61 | -0.001626 | -0.00656 | -0.0261
-0.6 | -0.001556 | -0.007075 | -0.023
-0.59 | -0.0015495 | -0.006745 | -0.0197
-0.58 | -0.001554 | -0.00627 | -0.01895
-0.57 | -0.001426 | -0.006315 | -0.02205
-0.56 | -0.0014695 | -0.00655 | -0.0209
-0.55 | -0.001449 | -0.005605 | -0.0204
-0.54 | -0.001314 | -0.00501 | -0.01925
-0.53 | -0.001192 | -0.00554 | -0.0148
-0.52 | -0.0011155 | -0.005055 | -0.0145
-0.51 | -0.001136 | -0.00484 | -0.0155
-0.5 | -0.00096 | -0.00444 | -0.0167
-0.49 | -0.000788 | -0.004295 | -0.01485
-0.48 | -0.000769 | -0.00374 | -0.01364
-0.47 | -0.0006705 | -0.00254 | -0.012205
-0.46 | -0.000536 | -0.00296 | -0.009715
-0.45 | -0.000245 | -0.00273 | -0.00723
-0.44 | 8.2e-05 | -0.00058 | -0.003755
-0.43 | 0.0003975 | 0.00065 | -0.001965
-0.42 | 0.000901 | 0.001935 | 0.00616
-0.41 | 0.001613 | 0.004465 | 0.017545
-0.4 | 0.0024765 | 0.007865 | 0.02643
-0.39 | 0.003676 | 0.012095 | 0.041155
-0.38 | 0.0053745 | 0.017795 | 0.06407
-0.37 | 0.007692 | 0.026405 | 0.0932
-0.36 | 0.0115985 | 0.03731 | 0.1342
-0.35 | 0.0162005 | 0.052415 | 0.1928
-0.34 | 0.02192 | 0.07493 | 0.27665
-0.33 | 0.03031 | 0.104945 | 0.3928
-0.32 | 0.04189 | 0.154115 | 0.5541
-0.31 | 0.058455 | 0.211335 | 0.773
-0.3 | 0.081185 | 0.2873 | 1.0786
-0.29 | 0.11083 | 0.3949 | 1.51215
-0.28 | 0.17194 | 0.54765 | 2.1017
-0.27 | 0.235875 | 0.75265 | 2.888
-0.26 | 0.3008 | 1.0292 | 3.921
-0.25 | 0.412 | 1.474 | 5.351
-0.24 | 0.56545 | 1.97105 | 7.2905
-0.23 | 0.7688 | 2.6235 | 9.953
-0.22 | 1.04385 | 3.6045 | 13.322
-0.21 | 1.52445 | 4.848 | 18.0565
-0.2 | 2.0503 | 6.551 | 24.285
-0.19 | 2.707 | 8.8415 | 32.13
-0.18 | 3.612 | 11.8255 | 42.12
-0.17 | 4.8475 | 15.6935 | 54.95
-0.16 | 6.551 | 20.94 | 71.575
-0.15 | 8.7275 | 27.58 | 92
-0.14 | 11.634 | 35.52 | 116.01
-0.13 | 15.4535 | 46.85 | 144.37
-0.12 | 20.451 | 60.49 | 179.055
-0.11 | 26.735 | 77.395 | 214.65
-0.1 | 35.15 | 98.505 | 258.3
-0.09 | 45.55 | 122.68 | 304.35
-0.08 | 58.055 | 150.98 | 350.15
-0.07 | 73.04 | 185.65 | 402.7
-0.06 | 91.895 | 224.95 | 453.9
-0.05 | 112.56 | 267.45 | 505.05
-0.04 | 136.895 | 316.8 | 558.65
-0.03 | 166.65 | 360.6 | 612.15
-0.02 | 196.95 | 414.35 | 660.4
-0.01 | 232.5 | 477.65 | 720.65
0 | 268.45 | 525.7 | 770.55
0.01 | 300.3 | 566.4 | 798.5
0.02 | 335.65 | 627.8 | 852.5
0.03 | 372.55 | 681.65 | 902.5
0.04 | 405.65 | 717.3 | 933
0.05 | 434.25 | 767.5 | 968
0.06 | 462.3 | 813.5 | 997.5
0.07 | 481.5 | 853 | 1033.5
0.08 | 491.95 | 891 | 1065.5
0.09 | 504.7 | 914.5 | 1084.5
0.1 | 504 | 946.5 | 1110.5
0.11 | 513.75 | 985.5 | 1131.5
0.12 | 528.5 | 1005 | 1151
0.13 | 520 | 1025 | 1166
0.14 | 508.5 | 1047 | 1177
0.15 | 494.5 | 1075 | 1189.5
0.16 | 474 | 1088.5 | 1201
0.17 | 460 | 1093.5 | 1210
0.18 | 451.5 | 1106 | 1214.5
0.19 | 438.5 | 1121 | 1224
0.2 | 423 | 1143 | 1229.5
0.21 | 396 | 1151.5 | 1235
0.22 | 362.5 | 1151 | 1233.5
0.23 | 349 | 1138.5 | 1224.5
0.24 | 336 | 1150 | 1232
0.25 | 319.5 | 1162 | 1229
0.26 | 311 | 1154.5 | 1220
0.27 | 283 | 1156 | 1219
0.28 | 255.5 | 1142.5 | 1208
0.29 | 238 | 1141.5 | 1199
0.3 | 229.5 | 1141 | 1193.5
0.31 | 235 | 1126.5 | 1185
0.32 | 224.5 | 1114 | 1177.5
0.33 | 186.5 | 1108 | 1164
0.34 | 168.5 | 1101 | 1135.5
0.35 | 175.5 | 1081 | 1131
0.36 | 179.5 | 1070.5 | 1129
0.37 | 167.5 | 1047.5 | 1105.5
0.38 | 129 | 1027.5 | 1093
0.39 | 116 | 1015 | 1067.5
0.4 | 133.5 | 989 | 1047.5
0.41 | 129.5 | 979 | 1043
0.42 | 111 | 961.5 | 1020.5
0.43 | 94 | 925 | 991.5
0.44 | 98 | 895 | 968.5
0.45 | 110.5 | 878 | 955.5
0.46 | 101.5 | 854 | 935.5
0.47 | 81.5 | 823.5 | 890
0.48 | 70.5 | 794 | 870
0.49 | 84.5 | 763 | 865
0.5 | 97 | 749 | 850