## IDS-VDS Characteristic (mA-mm)
VGS (V) | VDS = 0.100 V | VDS = 0.500 V | VDS = 0.900 V
-0.75 | 0.0006759 | 0.0030745 | 0.010569
-0.74 | 0.0006532 | 0.0029689 | 0.010291
-0.73 | 0.0006219 | 0.0028836 | 0.010004
-0.72 | 0.0005921 | 0.0027677 | 0.009714
-0.71 | 0.0005648 | 0.0026663 | 0.00944
-0.7 | 0.0005436 | 0.0025823 | 0.009224
-0.69 | 0.0005183 | 0.0025057 | 0.008974
-0.68 | 0.00050134 | 0.0024164 | 0.00873
-0.67 | 0.00047634 | 0.0023321 | 0.008423
-0.66 | 0.00045301 | 0.0022618 | 0.008226
-0.65 | 0.00043439 | 0.0021759 | 0.007952
-0.64 | 0.00041562 | 0.0020927 | 0.007756
-0.63 | 0.00039834 | 0.0020151 | 0.007517
-0.62 | 0.00037956 | 0.001955 | 0.007296
-0.61 | 0.00036233 | 0.0018912 | 0.007067
-0.6 | 0.00034624 | 0.0018121 | 0.006833
-0.59 | 0.00033197 | 0.0017408 | 0.006647
-0.58 | 0.00031614 | 0.0016859 | 0.00644
-0.57 | 0.00030025 | 0.0016181 | 0.00626
-0.56 | 0.0002905 | 0.001559 | 0.006068
-0.55 | 0.00027495 | 0.0015052 | 0.005854
-0.54 | 0.00025954 | 0.0014547 | 0.005692
-0.53 | 0.00025085 | 0.0014075 | 0.005565
-0.52 | 0.0002382 | 0.001346 | 0.005383
-0.51 | 0.00022664 | 0.0013083 | 0.005229
-0.5 | 0.00021812 | 0.0012502 | 0.005075
-0.49 | 0.00020594 | 0.0012225 | 0.0049239
-0.48 | 0.00019963 | 0.0011767 | 0.0048011
-0.47 | 0.00019316 | 0.0011386 | 0.0046845
-0.46 | 0.00018575 | 0.0011115 | 0.0045968
-0.45 | 0.00018414 | 0.0010914 | 0.0045164
-0.44 | 0.00018149 | 0.0010789 | 0.0044642
-0.43 | 0.00018151 | 0.0010775 | 0.0044525
-0.42 | 0.00018864 | 0.0010947 | 0.0045002
-0.41 | 0.0001984 | 0.001121 | 0.0046136
-0.4 | 0.00021686 | 0.0011836 | 0.0048072
-0.39 | 0.00024631 | 0.0012729 | 0.0051522
-0.38 | 0.00028846 | 0.0014232 | 0.0056318
-0.37 | 0.00034957 | 0.0016332 | 0.006496
-0.36 | 0.00043674 | 0.0019478 | 0.007589
-0.35 | 0.0005593 | 0.002386 | 0.009245
-0.34 | 0.0007754 | 0.0030093 | 0.01158
-0.33 | 0.0010264 | 0.0038839 | 0.014915
-0.32 | 0.0013752 | 0.0051029 | 0.019553
-0.31 | 0.0018535 | 0.006979 | 0.026161
-0.3 | 0.0025253 | 0.009395 | 0.035438
-0.29 | 0.0034265 | 0.012711 | 0.048116
-0.28 | 0.0047019 | 0.017223 | 0.06627
-0.27 | 0.006702 | 0.023734 | 0.0907
-0.26 | 0.009154 | 0.032401 | 0.12499
-0.25 | 0.012452 | 0.044387 | 0.17041
-0.24 | 0.017049 | 0.06173 | 0.23338
-0.23 | 0.023371 | 0.08436 | 0.32004
-0.22 | 0.031897 | 0.11491 | 0.43693
-0.21 | 0.043404 | 0.15665 | 0.592
-0.2 | 0.06056 | 0.21193 | 0.8063
-0.19 | 0.08237 | 0.28772 | 1.0809
-0.18 | 0.11204 | 0.39057 | 1.4558
-0.17 | 0.15174 | 0.52544 | 1.9446
-0.16 | 0.20508 | 0.7108 | 2.578
-0.15 | 0.27643 | 0.9448 | 3.3915
-0.14 | 0.37378 | 1.2595 | 4.4306
-0.13 | 0.49932 | 1.669 | 5.74
-0.12 | 0.672 | 2.1991 | 7.333
-0.11 | 0.8927 | 2.8852 | 9.33
-0.1 | 1.1911 | 3.763 | 11.74
-0.09 | 1.5767 | 4.8564 | 14.568
-0.08 | 2.0733 | 6.227 | 17.863
-0.07 | 2.7108 | 7.92 | 21.606
-0.06 | 3.4979 | 9.979 | 25.914
-0.05 | 4.5118 | 12.468 | 30.874
-0.04 | 5.748 | 15.36 | 36.152
-0.03 | 7.231 | 18.783 | 42.088
-0.02 | 9.049 | 22.669 | 48.447
-0.01 | 11.173 | 27.109 | 55.413
0 | 13.673 | 32.086 | 62.96
0.01 | 16.483 | 37.658 | 70.89
0.02 | 19.666 | 43.597 | 79.17
0.03 | 23.253 | 50.269 | 88.02
0.04 | 27.144 | 57.25 | 96.97
0.05 | 31.368 | 64.67 | 106.55
0.06 | 35.805 | 72.67 | 116.41
0.07 | 40.571 | 80.93 | 126.69
0.08 | 45.475 | 89.65 | 137.19
0.09 | 50.54 | 98.72 | 147.87
0.1 | 55.717 | 108.01 | 158.84
0.11 | 60.81 | 117.67 | 170
0.12 | 66.14 | 127.53 | 181.56
0.13 | 71.31 | 137.75 | 192.96
0.14 | 76.32 | 148.17 | 204.76
0.15 | 81.32 | 158.74 | 216.64
0.16 | 86.29 | 169.6 | 228.59
0.17 | 91.14 | 180.34 | 240.71
0.18 | 95.74 | 191.44 | 252.69
0.19 | 100.13 | 202.62 | 264.97
0.2 | 104.23 | 213.93 | 277.15
0.21 | 108.26 | 225.34 | 289.49
0.22 | 112.12 | 236.74 | 301.62
0.23 | 115.83 | 248.18 | 313.97
0.24 | 119.31 | 259.68 | 326.22
0.25 | 122.6 | 271.29 | 338.6
0.26 | 125.47 | 282.67 | 350.83
0.27 | 128.39 | 294.27 | 362.72
0.28 | 131.08 | 305.7 | 374.89
0.29 | 133.67 | 317.03 | 386.98
0.3 | 136.29 | 328.62 | 399.04
0.31 | 138.56 | 339.72 | 411.01
0.32 | 140.52 | 351.02 | 422.55
0.33 | 142.48 | 362.15 | 434.31
0.34 | 144.35 | 373.12 | 445.83
0.35 | 146.29 | 383.96 | 457.23
0.36 | 148.07 | 394.68 | 468.44
0.37 | 149.42 | 405.34 | 479.64
0.38 | 150.81 | 415.65 | 490.5
0.39 | 152.3 | 425.84 | 501.28
0.4 | 153.59 | 435.81 | 511.85
0.41 | 155 | 445.71 | 522.15
0.42 | 155.8 | 455.39 | 532.47
0.43 | 156.87 | 464.68 | 542.53
0.44 | 158.15 | 473.89 | 552.37
0.45 | 159.15 | 482.63 | 561.99
0.46 | 159.96 | 491.4 | 571.1
0.47 | 160.8 | 499.72 | 580.3
0.48 | 161.62 | 507.78 | 589.2
0.49 | 162.63 | 515.54 | 597.8
0.5 | 163.44 | 523.11 | 606.2

## Tranconductance (mS-mm)
VGS (V) | VDS = 0.100 V | VDS = 0.500 V | VDS = 0.900 V
-0.75 | -0.00227 | -0.01056 | -0.0278
-0.74 | -0.0027 | -0.009545 | -0.02825
-0.73 | -0.003055 | -0.01006 | -0.02885
-0.72 | -0.002855 | -0.010865 | -0.0282
-0.71 | -0.002425 | -0.00927 | -0.0245
-0.7 | -0.002325 | -0.00803 | -0.0233
-0.69 | -0.002113 | -0.008295 | -0.0247
-0.68 | -0.002098 | -0.00868 | -0.02755
-0.67 | -0.0024165 | -0.00773 | -0.0252
-0.66 | -0.0020975 | -0.00781 | -0.02355
-0.65 | -0.0018695 | -0.008455 | -0.0235
-0.64 | -0.0018025 | -0.00804 | -0.02175
-0.63 | -0.001803 | -0.006885 | -0.023
-0.62 | -0.0018005 | -0.006195 | -0.0225
-0.61 | -0.001666 | -0.007145 | -0.02315
-0.6 | -0.001518 | -0.00752 | -0.021
-0.59 | -0.001505 | -0.00631 | -0.01965
-0.58 | -0.001586 | -0.006135 | -0.01935
-0.57 | -0.001282 | -0.006345 | -0.0186
-0.56 | -0.001265 | -0.005645 | -0.0203
-0.55 | -0.001548 | -0.005215 | -0.0188
-0.54 | -0.001205 | -0.004885 | -0.01445
-0.53 | -0.001067 | -0.005435 | -0.01545
-0.52 | -0.0012105 | -0.00496 | -0.0168
-0.51 | -0.001004 | -0.00479 | -0.0154
-0.5 | -0.001035 | -0.00429 | -0.015255
-0.49 | -0.0009245 | -0.003675 | -0.013695
-0.48 | -0.000639 | -0.004195 | -0.01197
-0.47 | -0.000694 | -0.00326 | -0.010215
-0.46 | -0.000451 | -0.00236 | -0.008405
-0.45 | -0.000213 | -0.00163 | -0.00663
-0.44 | -0.0001315 | -0.000695 | -0.003195
-0.43 | 0.0003575 | 0.00079 | 0.0018
-0.42 | 0.0008445 | 0.002175 | 0.008055
-0.41 | 0.001411 | 0.004445 | 0.01535
-0.4 | 0.0023955 | 0.007595 | 0.02693
-0.39 | 0.00358 | 0.01198 | 0.04123
-0.38 | 0.005163 | 0.018015 | 0.06719
-0.37 | 0.007414 | 0.02623 | 0.09786
-0.36 | 0.0104865 | 0.03764 | 0.13745
-0.35 | 0.016933 | 0.053075 | 0.19955
-0.34 | 0.023355 | 0.074895 | 0.2835
-0.33 | 0.02999 | 0.10468 | 0.39865
-0.32 | 0.041355 | 0.154755 | 0.5623
-0.31 | 0.057505 | 0.214605 | 0.79425
-0.3 | 0.07865 | 0.2866 | 1.09775
-0.29 | 0.10883 | 0.3914 | 1.5416
-0.28 | 0.163775 | 0.55115 | 2.1292
-0.27 | 0.222605 | 0.7589 | 2.936
-0.26 | 0.2875 | 1.03265 | 3.9855
-0.25 | 0.39475 | 1.46645 | 5.4195
-0.24 | 0.54595 | 1.99865 | 7.4815
-0.23 | 0.7424 | 2.659 | 10.1775
-0.22 | 1.00165 | 3.6145 | 13.598
-0.21 | 1.43315 | 4.851 | 18.4685
-0.2 | 1.9483 | 6.5535 | 24.445
-0.19 | 2.574 | 8.932 | 32.475
-0.18 | 3.4685 | 11.886 | 43.185
-0.17 | 4.652 | 16.0115 | 56.11
-0.16 | 6.2345 | 20.968 | 72.345
-0.15 | 8.435 | 27.435 | 92.63
-0.14 | 11.1445 | 36.21 | 117.425
-0.13 | 14.911 | 46.98 | 145.12
-0.12 | 19.669 | 60.81 | 179.5
-0.11 | 25.955 | 78.195 | 220.35
-0.1 | 34.2 | 98.56 | 261.9
-0.09 | 44.11 | 123.2 | 306.15
-0.08 | 56.705 | 153.18 | 351.9
-0.07 | 71.23 | 187.6 | 402.55
-0.06 | 90.05 | 227.4 | 463.4
-0.05 | 112.505 | 269.05 | 511.9
-0.04 | 135.96 | 315.75 | 560.7
-0.03 | 165.05 | 365.45 | 614.75
-0.02 | 197.1 | 416.3 | 666.25
-0.01 | 231.2 | 470.85 | 725.65
0 | 265.5 | 527.45 | 773.85
0.01 | 299.65 | 575.55 | 810.5
0.02 | 338.5 | 630.55 | 856.5
0.03 | 373.9 | 682.65 | 890
0.04 | 405.75 | 720.05 | 926.5
0.05 | 433.05 | 771 | 972
0.06 | 460.15 | 813 | 1007
0.07 | 483.5 | 849 | 1039
0.08 | 498.45 | 889.5 | 1059
0.09 | 512.1 | 918 | 1082.5
0.1 | 513.5 | 947.5 | 1106.5
0.11 | 521.15 | 976 | 1136
0.12 | 525 | 1004 | 1148
0.13 | 509 | 1032 | 1160
0.14 | 500.5 | 1049.5 | 1184
0.15 | 498.5 | 1071.5 | 1191.5
0.16 | 491 | 1080 | 1203.5
0.17 | 472.5 | 1092 | 1205
0.18 | 449.5 | 1114 | 1213
0.19 | 424.5 | 1124.5 | 1223
0.2 | 406.5 | 1136 | 1226
0.21 | 394.5 | 1140.5 | 1223.5
0.22 | 378.5 | 1142 | 1224
0.23 | 359.5 | 1147 | 1230
0.24 | 338.5 | 1155.5 | 1231.5
0.25 | 308 | 1149.5 | 1230.5
0.26 | 289.5 | 1149 | 1206
0.27 | 280.5 | 1151.5 | 1203
0.28 | 264 | 1138 | 1213
0.29 | 260.5 | 1146 | 1207.5
0.3 | 244.5 | 1134.5 | 1201.5
0.31 | 211.5 | 1120 | 1175.5
0.32 | 196 | 1121.5 | 1165
0.33 | 191.5 | 1105 | 1164
0.34 | 190.5 | 1090.5 | 1146
0.35 | 186 | 1078 | 1130.5
0.36 | 156.5 | 1069 | 1120.5
0.37 | 137 | 1048.5 | 1103
0.38 | 144 | 1025 | 1082
0.39 | 139 | 1008 | 1067.5
0.4 | 135 | 993.5 | 1043.5
0.41 | 110.5 | 979 | 1031
0.42 | 93.5 | 948.5 | 1019
0.43 | 117.5 | 925 | 995
0.44 | 114 | 897.5 | 973
0.45 | 90.5 | 875.5 | 936.5
0.46 | 82.5 | 854.5 | 915.5
0.47 | 83 | 819 | 905
0.48 | 91.5 | 791 | 875
0.49 | 91 | 766.5 | 850
0.5 | 81 | 757 | 840