## IDS-VDS Characteristic (mA-mm)
VGS (V) | VDS = 0.100 V | VDS = 0.500 V | VDS = 0.900 V
-0.75 | 0.0006593 | 0.0029741 | 0.010065
-0.74 | 0.0006349 | 0.0028593 | 0.009788
-0.73 | 0.0006057 | 0.0027705 | 0.009477
-0.72 | 0.000582 | 0.0026806 | 0.009255
-0.71 | 0.0005578 | 0.0025905 | 0.008999
-0.7 | 0.0005309 | 0.002505 | 0.008716
-0.69 | 0.0005158 | 0.0024178 | 0.008517
-0.68 | 0.00048949 | 0.0023396 | 0.008272
-0.67 | 0.00046941 | 0.002252 | 0.008016
-0.66 | 0.00045143 | 0.002174 | 0.007776
-0.65 | 0.00042976 | 0.0020966 | 0.007562
-0.64 | 0.00040948 | 0.0020214 | 0.007358
-0.63 | 0.00039261 | 0.0019569 | 0.007163
-0.62 | 0.00037469 | 0.0018834 | 0.006937
-0.61 | 0.00035892 | 0.0018193 | 0.006766
-0.6 | 0.00034248 | 0.0017526 | 0.00653
-0.59 | 0.00032633 | 0.0016983 | 0.006346
-0.58 | 0.00031053 | 0.0016338 | 0.00615
-0.57 | 0.00029872 | 0.0015822 | 0.005973
-0.56 | 0.0002836 | 0.0015246 | 0.005802
-0.55 | 0.00027153 | 0.0014639 | 0.005622
-0.54 | 0.00025902 | 0.0014166 | 0.005446
-0.53 | 0.00024596 | 0.001364 | 0.005301
-0.52 | 0.00023465 | 0.0013168 | 0.005133
-0.51 | 0.00022335 | 0.0012708 | 0.004961
-0.5 | 0.00021504 | 0.0012208 | 0.0048317
-0.49 | 0.00020645 | 0.0011832 | 0.0047199
-0.48 | 0.00019867 | 0.0011494 | 0.004566
-0.47 | 0.0001909 | 0.0011168 | 0.004491
-0.46 | 0.00018614 | 0.0010908 | 0.0043966
-0.45 | 0.00018176 | 0.0010653 | 0.0043329
-0.44 | 0.00018099 | 0.0010621 | 0.0043019
-0.43 | 0.00018549 | 0.0010573 | 0.0042943
-0.42 | 0.00019104 | 0.0010758 | 0.0043449
-0.41 | 0.00020327 | 0.0011085 | 0.0044611
-0.4 | 0.0002229 | 0.0011748 | 0.0046914
-0.39 | 0.00025434 | 0.001279 | 0.005083
-0.38 | 0.00029906 | 0.0014334 | 0.0056204
-0.37 | 0.00036407 | 0.0016653 | 0.006529
-0.36 | 0.00045495 | 0.0019949 | 0.007701
-0.35 | 0.0005947 | 0.0024594 | 0.009446
-0.34 | 0.0007799 | 0.0031207 | 0.011886
-0.33 | 0.0010356 | 0.0040413 | 0.015353
-0.32 | 0.0013861 | 0.0053195 | 0.020267
-0.31 | 0.0018747 | 0.007279 | 0.027127
-0.3 | 0.0025556 | 0.009773 | 0.036846
-0.29 | 0.0034942 | 0.013267 | 0.050232
-0.28 | 0.004766 | 0.018014 | 0.0688
-0.27 | 0.006941 | 0.024678 | 0.09402
-0.26 | 0.009442 | 0.033619 | 0.12818
-0.25 | 0.012927 | 0.046017 | 0.17634
-0.24 | 0.017614 | 0.06419 | 0.24079
-0.23 | 0.024067 | 0.08753 | 0.32999
-0.22 | 0.032873 | 0.11863 | 0.45058
-0.21 | 0.044673 | 0.16104 | 0.6103
-0.2 | 0.06255 | 0.21869 | 0.8222
-0.19 | 0.08509 | 0.29643 | 1.1078
-0.18 | 0.11532 | 0.40143 | 1.4903
-0.17 | 0.1558 | 0.54064 | 1.9876
-0.16 | 0.21067 | 0.7249 | 2.6313
-0.15 | 0.28366 | 0.9667 | 3.4391
-0.14 | 0.38207 | 1.2862 | 4.5022
-0.13 | 0.51346 | 1.7052 | 5.85
-0.12 | 0.6882 | 2.2516 | 7.5
-0.11 | 0.9167 | 2.9395 | 9.464
-0.1 | 1.2097 | 3.8246 | 11.89
-0.09 | 1.6087 | 4.9241 | 14.73
-0.08 | 2.1074 | 6.311 | 18.035
-0.07 | 2.7468 | 8.025 | 21.804
-0.06 | 3.561 | 10.089 | 26.102
-0.05 | 4.5667 | 12.536 | 30.97
-0.04 | 5.799 | 15.474 | 36.337
-0.03 | 7.302 | 18.879 | 42.284
-0.02 | 9.119 | 22.792 | 48.558
-0.01 | 11.256 | 27.238 | 55.489
0 | 13.752 | 32.296 | 63.07
0.01 | 16.549 | 37.777 | 70.89
0.02 | 19.765 | 43.72 | 79.22
0.03 | 23.361 | 50.343 | 88.01
0.04 | 27.222 | 57.24 | 97.01
0.05 | 31.407 | 64.72 | 106.58
0.06 | 35.858 | 72.74 | 116.51
0.07 | 40.594 | 80.91 | 126.74
0.08 | 45.482 | 89.65 | 137.29
0.09 | 50.577 | 98.68 | 147.8
0.1 | 55.71 | 108.03 | 158.92
0.11 | 60.83 | 117.67 | 170.06
0.12 | 66.09 | 127.61 | 181.55
0.13 | 71.21 | 137.72 | 193.02
0.14 | 76.28 | 148.05 | 204.72
0.15 | 81.26 | 158.64 | 216.52
0.16 | 86.23 | 169.37 | 228.59
0.17 | 91.12 | 180.34 | 240.62
0.18 | 95.67 | 191.34 | 252.6
0.19 | 100 | 202.46 | 264.81
0.2 | 104.04 | 213.88 | 277.04
0.21 | 108.07 | 225.16 | 289.42
0.22 | 111.96 | 236.64 | 301.82
0.23 | 115.65 | 248.04 | 313.91
0.24 | 119.13 | 259.57 | 326.26
0.25 | 122.38 | 271.21 | 338.63
0.26 | 125.3 | 282.67 | 350.74
0.27 | 128.11 | 294.19 | 362.88
0.28 | 130.84 | 305.58 | 374.96
0.29 | 133.56 | 317.01 | 387.04
0.3 | 136.1 | 328.34 | 399.12
0.31 | 138.45 | 339.73 | 410.94
0.32 | 140.28 | 350.95 | 422.55
0.33 | 142.16 | 362.14 | 434.37
0.34 | 144.2 | 373.1 | 445.98
0.35 | 145.99 | 383.75 | 457.29
0.36 | 147.85 | 394.6 | 468.63
0.37 | 148.95 | 405.33 | 479.71
0.38 | 150.53 | 415.68 | 490.74
0.39 | 152.05 | 425.87 | 501.49
0.4 | 153.47 | 435.82 | 512.01
0.41 | 154.45 | 445.74 | 522.52
0.42 | 155.52 | 455.37 | 532.74
0.43 | 156.71 | 464.71 | 542.78
0.44 | 157.93 | 473.77 | 552.65
0.45 | 159.08 | 482.71 | 562.23
0.46 | 159.57 | 491.46 | 571.6
0.47 | 160.39 | 499.8 | 580.6
0.48 | 161.46 | 507.81 | 589.4
0.49 | 162.26 | 515.48 | 598.2
0.5 | 162.99 | 523.18 | 606.6

## Tranconductance (mS-mm)
VGS (V) | VDS = 0.100 V | VDS = 0.500 V | VDS = 0.900 V
-0.75 | -0.00244 | -0.01148 | -0.0277
-0.74 | -0.00268 | -0.01018 | -0.0294
-0.73 | -0.002645 | -0.008935 | -0.02665
-0.72 | -0.002395 | -0.009 | -0.0239
-0.71 | -0.002555 | -0.00878 | -0.02695
-0.7 | -0.0021 | -0.008635 | -0.0241
-0.69 | -0.0020705 | -0.00827 | -0.0222
-0.68 | -0.0023195 | -0.00829 | -0.02505
-0.67 | -0.001903 | -0.00828 | -0.0248
-0.66 | -0.0019825 | -0.00777 | -0.0227
-0.65 | -0.0020975 | -0.00763 | -0.0209
-0.64 | -0.0018575 | -0.006985 | -0.01995
-0.63 | -0.0017395 | -0.0069 | -0.02105
-0.62 | -0.0016845 | -0.00688 | -0.01985
-0.61 | -0.0016105 | -0.00654 | -0.02035
-0.6 | -0.0016295 | -0.00605 | -0.021
-0.59 | -0.0015975 | -0.00594 | -0.019
-0.58 | -0.0013805 | -0.005805 | -0.01865
-0.57 | -0.0013465 | -0.00546 | -0.0174
-0.56 | -0.0013595 | -0.005915 | -0.01755
-0.55 | -0.001229 | -0.0054 | -0.0178
-0.54 | -0.0012785 | -0.004995 | -0.01605
-0.53 | -0.0012185 | -0.00499 | -0.01565
-0.52 | -0.0011305 | -0.00466 | -0.017
-0.51 | -0.0009805 | -0.0048 | -0.015065
-0.5 | -0.000845 | -0.00438 | -0.012055
-0.49 | -0.0008185 | -0.00357 | -0.013285
-0.48 | -0.0007775 | -0.00332 | -0.011445
-0.47 | -0.0006265 | -0.00293 | -0.00847
-0.46 | -0.000457 | -0.002575 | -0.007905
-0.45 | -0.0002575 | -0.001435 | -0.004735
-0.44 | 0.0001865 | -0.0004 | -0.00193
-0.43 | 0.0005025 | 0.000685 | 0.00215
-0.42 | 0.000889 | 0.00256 | 0.00834
-0.41 | 0.001593 | 0.00495 | 0.017325
-0.4 | 0.0025535 | 0.008525 | 0.031095
-0.39 | 0.003808 | 0.01293 | 0.04645
-0.38 | 0.0054865 | 0.019315 | 0.0723
-0.37 | 0.0077945 | 0.028075 | 0.10403
-0.36 | 0.0115315 | 0.039705 | 0.14585
-0.35 | 0.0162475 | 0.05629 | 0.20925
-0.34 | 0.022045 | 0.079095 | 0.29535
-0.33 | 0.03031 | 0.10994 | 0.41905
-0.32 | 0.041955 | 0.161885 | 0.5887
-0.31 | 0.058475 | 0.222675 | 0.82895
-0.3 | 0.080975 | 0.2994 | 1.15525
-0.29 | 0.11052 | 0.41205 | 1.5977
-0.28 | 0.17234 | 0.57055 | 2.1894
-0.27 | 0.2338 | 0.78025 | 2.969
-0.26 | 0.2993 | 1.06695 | 4.116
-0.25 | 0.4086 | 1.52855 | 5.6305
-0.24 | 0.557 | 2.07565 | 7.6825
-0.23 | 0.76295 | 2.722 | 10.4895
-0.22 | 1.0303 | 3.6755 | 14.0155
-0.21 | 1.48385 | 5.003 | 18.581
-0.2 | 2.02085 | 6.7695 | 24.875
-0.19 | 2.6385 | 9.137 | 33.405
-0.18 | 3.5355 | 12.2105 | 43.99
-0.17 | 4.7675 | 16.1735 | 57.05
-0.16 | 6.393 | 21.303 | 72.575
-0.15 | 8.57 | 28.065 | 93.545
-0.14 | 11.49 | 36.925 | 120.545
-0.13 | 15.3065 | 48.27 | 149.89
-0.12 | 20.162 | 61.715 | 180.7
-0.11 | 26.075 | 78.65 | 219.5
-0.1 | 34.6 | 99.23 | 263.3
-0.09 | 44.885 | 124.32 | 307.25
-0.08 | 56.905 | 155.045 | 353.7
-0.07 | 72.68 | 188.9 | 403.35
-0.06 | 90.995 | 225.55 | 458.3
-0.05 | 111.9 | 269.25 | 511.75
-0.04 | 136.765 | 317.15 | 565.7
-0.03 | 166 | 365.9 | 611.05
-0.02 | 197.7 | 417.95 | 660.25
-0.01 | 231.65 | 475.2 | 725.6
0 | 264.65 | 526.95 | 770.05
0.01 | 300.65 | 571.2 | 807.5
0.02 | 340.6 | 628.3 | 856
0.03 | 372.85 | 676 | 889.5
0.04 | 402.3 | 718.85 | 928.5
0.05 | 431.8 | 775 | 975
0.06 | 459.35 | 809.5 | 1008
0.07 | 481.2 | 845.5 | 1039
0.08 | 499.15 | 888.5 | 1053
0.09 | 511.4 | 919 | 1081.5
0.1 | 512.65 | 949.5 | 1113
0.11 | 519 | 979 | 1131.5
0.12 | 519 | 1002.5 | 1148
0.13 | 509.5 | 1022 | 1158.5
0.14 | 502.5 | 1046 | 1175
0.15 | 497.5 | 1066 | 1193.5
0.16 | 493 | 1085 | 1205
0.17 | 472 | 1098.5 | 1200.5
0.18 | 444 | 1106 | 1209.5
0.19 | 418.5 | 1127 | 1222
0.2 | 403.5 | 1135 | 1230.5
0.21 | 396 | 1138 | 1239
0.22 | 379 | 1144 | 1224.5
0.23 | 358.5 | 1146.5 | 1222
0.24 | 336.5 | 1158.5 | 1236
0.25 | 308.5 | 1155 | 1224
0.26 | 286.5 | 1149 | 1212.5
0.27 | 277 | 1145.5 | 1211
0.28 | 272.5 | 1141 | 1208
0.29 | 263 | 1138 | 1208
0.3 | 244.5 | 1136 | 1195
0.31 | 209 | 1130.5 | 1171.5
0.32 | 185.5 | 1120.5 | 1171.5
0.33 | 196 | 1107.5 | 1171.5
0.34 | 191.5 | 1080.5 | 1146
0.35 | 182.5 | 1075 | 1132.5
0.36 | 148 | 1079 | 1121
0.37 | 134 | 1054 | 1105.5
0.38 | 155 | 1027 | 1089
0.39 | 147 | 1007 | 1063.5
0.4 | 120 | 993.5 | 1051.5
0.41 | 102.5 | 977.5 | 1036.5
0.42 | 113 | 948.5 | 1013
0.43 | 120.5 | 920 | 995.5
0.44 | 118.5 | 900 | 972.5
0.45 | 82 | 884.5 | 947.5
0.46 | 65.5 | 854.5 | 918.5
0.47 | 94.5 | 817.5 | 890
0.48 | 93.5 | 784 | 880
0.49 | 76.5 | 768.5 | 860
0.5 | 73 | 770 | 840