## IDS-VDS Characteristic (mA-mm)
VGS (V) | VDS = 0.100 V | VDS = 0.500 V | VDS = 0.900 V
-0.75 | 0.0005937 | 0.0024228 | 0.008056
-0.74 | 0.0005659 | 0.0023679 | 0.007774
-0.73 | 0.0005411 | 0.0022882 | 0.00756
-0.72 | 0.0005202 | 0.0022217 | 0.007387
-0.71 | 0.00050173 | 0.0021462 | 0.007184
-0.7 | 0.00048212 | 0.0020797 | 0.006998
-0.69 | 0.00046186 | 0.0020161 | 0.00681
-0.68 | 0.00043953 | 0.0019556 | 0.006648
-0.67 | 0.00042292 | 0.0018827 | 0.006437
-0.66 | 0.00040576 | 0.0018313 | 0.006263
-0.65 | 0.00038843 | 0.0017587 | 0.006064
-0.64 | 0.00037179 | 0.0017011 | 0.005892
-0.63 | 0.00035582 | 0.0016525 | 0.005765
-0.62 | 0.00034071 | 0.0015997 | 0.005575
-0.61 | 0.00032362 | 0.0015464 | 0.005402
-0.6 | 0.00031077 | 0.0014961 | 0.005244
-0.59 | 0.00029736 | 0.0014393 | 0.005105
-0.58 | 0.00028563 | 0.00139 | 0.004996
-0.57 | 0.00027226 | 0.0013442 | 0.0048542
-0.56 | 0.0002592 | 0.0012988 | 0.0046816
-0.55 | 0.00024755 | 0.0012449 | 0.0045664
-0.54 | 0.00023761 | 0.0012037 | 0.0044162
-0.53 | 0.00022862 | 0.0011716 | 0.0043361
-0.52 | 0.00021765 | 0.0011311 | 0.0041986
-0.51 | 0.00020967 | 0.0010987 | 0.004098
-0.5 | 0.00020059 | 0.0010549 | 0.0040068
-0.49 | 0.00019257 | 0.001024 | 0.0038933
-0.48 | 0.00018774 | 0.0010005 | 0.0038136
-0.47 | 0.00018227 | 0.0009805 | 0.0037493
-0.46 | 0.00017757 | 0.0009539 | 0.0036967
-0.45 | 0.00017546 | 0.0009484 | 0.003656
-0.44 | 0.00017603 | 0.0009488 | 0.0036709
-0.43 | 0.00018172 | 0.0009604 | 0.0037235
-0.42 | 0.00019081 | 0.000995 | 0.0038385
-0.41 | 0.00020663 | 0.0010525 | 0.0040419
-0.4 | 0.00023173 | 0.0011413 | 0.0043672
-0.39 | 0.00026898 | 0.0012742 | 0.004844
-0.38 | 0.00032255 | 0.0014698 | 0.0055678
-0.37 | 0.00039719 | 0.0017461 | 0.006693
-0.36 | 0.00050431 | 0.0021464 | 0.008153
-0.35 | 0.0006903 | 0.0027098 | 0.010245
-0.34 | 0.0009093 | 0.0034896 | 0.013252
-0.33 | 0.0012079 | 0.0045716 | 0.017499
-0.32 | 0.0016231 | 0.006238 | 0.023274
-0.31 | 0.0021885 | 0.008332 | 0.031384
-0.3 | 0.0029818 | 0.011227 | 0.042991
-0.29 | 0.0040425 | 0.015309 | 0.05897
-0.28 | 0.0055285 | 0.020837 | 0.08041
-0.27 | 0.007868 | 0.028546 | 0.11047
-0.26 | 0.010705 | 0.038874 | 0.15011
-0.25 | 0.014534 | 0.05316 | 0.20568
-0.24 | 0.019846 | 0.07348 | 0.28054
-0.23 | 0.027013 | 0.09991 | 0.37997
-0.22 | 0.036788 | 0.13607 | 0.51879
-0.21 | 0.049857 | 0.18424 | 0.6997
-0.2 | 0.0693 | 0.24873 | 0.9389
-0.19 | 0.0936 | 0.33506 | 1.2631
-0.18 | 0.12742 | 0.44983 | 1.6956
-0.17 | 0.1712 | 0.6083 | 2.237
-0.16 | 0.23077 | 0.8107 | 2.9547
-0.15 | 0.30946 | 1.0784 | 3.843
-0.14 | 0.4156 | 1.433 | 5.0202
-0.13 | 0.55365 | 1.8861 | 6.467
-0.12 | 0.7411 | 2.4792 | 8.219
-0.11 | 0.9827 | 3.2102 | 10.358
-0.1 | 1.2973 | 4.1689 | 12.905
-0.09 | 1.7112 | 5.3731 | 15.965
-0.08 | 2.241 | 6.85 | 19.424
-0.07 | 2.91 | 8.634 | 23.381
-0.06 | 3.7409 | 10.811 | 27.891
-0.05 | 4.803 | 13.458 | 32.907
-0.04 | 6.076 | 16.514 | 38.556
-0.03 | 7.632 | 20.079 | 44.651
-0.02 | 9.498 | 24.084 | 51.067
-0.01 | 11.668 | 28.725 | 58.42
0 | 14.267 | 33.916 | 65.98
0.01 | 17.168 | 39.569 | 74.09
0.02 | 20.414 | 45.721 | 82.5
0.03 | 23.994 | 52.449 | 91.56
0.04 | 27.992 | 59.57 | 100.7
0.05 | 32.251 | 67.06 | 110.47
0.06 | 36.799 | 75.24 | 120.44
0.07 | 41.645 | 83.66 | 130.82
0.08 | 46.55 | 92.48 | 141.48
0.09 | 51.617 | 101.42 | 152.2
0.1 | 56.776 | 110.92 | 163.33
0.11 | 61.91 | 120.62 | 174.69
0.12 | 67.22 | 130.68 | 186.24
0.13 | 72.5 | 141 | 197.72
0.14 | 77.64 | 151.2 | 209.42
0.15 | 82.66 | 161.96 | 221.39
0.16 | 87.51 | 172.77 | 233.42
0.17 | 92.2 | 183.7 | 245.49
0.18 | 96.73 | 194.83 | 257.54
0.19 | 101.24 | 205.95 | 269.8
0.2 | 105.47 | 217.33 | 282.1
0.21 | 109.49 | 228.83 | 294.48
0.22 | 113.16 | 240.23 | 306.86
0.23 | 116.66 | 251.59 | 318.93
0.24 | 120.18 | 263.13 | 331.24
0.25 | 123.44 | 274.72 | 343.53
0.26 | 126.55 | 286.29 | 355.73
0.27 | 129.45 | 297.84 | 367.82
0.28 | 131.94 | 309.06 | 379.87
0.29 | 134.52 | 320.5 | 391.86
0.3 | 136.79 | 331.97 | 403.89
0.31 | 139.12 | 343.24 | 415.76
0.32 | 141.38 | 354.49 | 427.33
0.33 | 143.43 | 365.47 | 438.99
0.34 | 145.08 | 376.41 | 450.46
0.35 | 146.7 | 387.24 | 461.8
0.36 | 148.54 | 397.97 | 473.03
0.37 | 150.07 | 408.53 | 483.96
0.38 | 151.64 | 418.8 | 494.87
0.39 | 152.76 | 428.93 | 505.59
0.4 | 153.97 | 438.87 | 516.04
0.41 | 155.44 | 448.63 | 526.34
0.42 | 156.53 | 458.17 | 536.53
0.43 | 157.51 | 467.51 | 546.58
0.44 | 158.37 | 476.49 | 556.2
0.45 | 159.43 | 485.25 | 565.7
0.46 | 160.44 | 493.95 | 575
0.47 | 161.42 | 502.15 | 583.8
0.48 | 162.03 | 510.02 | 592.6
0.49 | 162.73 | 517.72 | 601
0.5 | 163.79 | 525.17 | 609.5

## Tranconductance (mS-mm)
VGS (V) | VDS = 0.100 V | VDS = 0.500 V | VDS = 0.900 V
-0.75 | -0.00278 | -0.00549 | -0.0282
-0.74 | -0.00263 | -0.00673 | -0.0248
-0.73 | -0.002285 | -0.00731 | -0.01935
-0.72 | -0.0019685 | -0.0071 | -0.0188
-0.71 | -0.001904 | -0.0071 | -0.01945
-0.7 | -0.0019935 | -0.006505 | -0.0187
-0.69 | -0.0021295 | -0.006205 | -0.0175
-0.68 | -0.001947 | -0.00667 | -0.01865
-0.67 | -0.0016885 | -0.006215 | -0.01925
-0.66 | -0.0017245 | -0.0062 | -0.01865
-0.65 | -0.0016985 | -0.00651 | -0.01855
-0.64 | -0.0016305 | -0.00531 | -0.01495
-0.63 | -0.001554 | -0.00507 | -0.01585
-0.62 | -0.00161 | -0.005305 | -0.01815
-0.61 | -0.001497 | -0.00518 | -0.01655
-0.6 | -0.001313 | -0.005355 | -0.01485
-0.59 | -0.001257 | -0.005305 | -0.0124
-0.58 | -0.001255 | -0.004755 | -0.01254
-0.57 | -0.0013215 | -0.00456 | -0.01572
-0.56 | -0.0012355 | -0.004965 | -0.01439
-0.55 | -0.0010795 | -0.004755 | -0.01327
-0.54 | -0.0009465 | -0.003665 | -0.011515
-0.53 | -0.000998 | -0.00363 | -0.01088
-0.52 | -0.0009475 | -0.003645 | -0.011905
-0.51 | -0.000853 | -0.00381 | -0.00959
-0.5 | -0.000855 | -0.003735 | -0.010235
-0.49 | -0.0006425 | -0.00272 | -0.00966
-0.48 | -0.000515 | -0.002175 | -0.0072
-0.47 | -0.0005085 | -0.00233 | -0.005845
-0.46 | -0.0003405 | -0.001605 | -0.004665
-0.45 | -7.7e-05 | -0.000255 | -0.00129
-0.44 | 0.000313 | 0.0006 | 0.003375
-0.43 | 0.000739 | 0.00231 | 0.00838
-0.42 | 0.0012455 | 0.004605 | 0.01592
-0.41 | 0.002046 | 0.007315 | 0.026435
-0.4 | 0.0031175 | 0.011085 | 0.040105
-0.39 | 0.004541 | 0.016425 | 0.06003
-0.38 | 0.0064105 | 0.023595 | 0.09245
-0.37 | 0.009088 | 0.03383 | 0.12926
-0.36 | 0.0146555 | 0.048185 | 0.1776
-0.35 | 0.0202495 | 0.06716 | 0.25495
-0.34 | 0.02588 | 0.09309 | 0.3627
-0.33 | 0.03569 | 0.13742 | 0.5011
-0.32 | 0.04903 | 0.18802 | 0.69425
-0.31 | 0.067935 | 0.24945 | 0.98585
-0.3 | 0.0927 | 0.34885 | 1.3793
-0.29 | 0.127335 | 0.4805 | 1.87095
-0.28 | 0.191275 | 0.66185 | 2.575
-0.27 | 0.258825 | 0.90185 | 3.485
-0.26 | 0.3333 | 1.2307 | 4.7605
-0.25 | 0.45705 | 1.7303 | 6.5215
-0.24 | 0.62395 | 2.3375 | 8.7145
-0.23 | 0.8471 | 3.1295 | 11.9125
-0.22 | 1.1422 | 4.2165 | 15.9865
-0.21 | 1.6256 | 5.633 | 21.0055
-0.2 | 2.18715 | 7.541 | 28.17
-0.19 | 2.906 | 10.055 | 37.835
-0.18 | 3.88 | 13.662 | 48.695
-0.17 | 5.1675 | 18.0435 | 62.955
-0.16 | 6.913 | 23.505 | 80.3
-0.15 | 9.2415 | 31.115 | 103.275
-0.14 | 12.2095 | 40.385 | 131.2
-0.13 | 16.275 | 52.31 | 159.94
-0.12 | 21.4525 | 66.205 | 194.55
-0.11 | 27.81 | 84.485 | 234.3
-0.1 | 36.425 | 108.145 | 280.35
-0.09 | 47.185 | 134.055 | 325.95
-0.08 | 59.94 | 163.045 | 370.8
-0.07 | 74.995 | 198.05 | 423.35
-0.06 | 94.65 | 241.2 | 476.3
-0.05 | 116.755 | 285.15 | 533.25
-0.04 | 141.45 | 331.05 | 587.2
-0.03 | 171.1 | 378.5 | 625.55
-0.02 | 201.8 | 432.3 | 688.45
-0.01 | 238.45 | 491.6 | 745.65
0 | 275 | 542.2 | 783.5
0.01 | 307.35 | 590.25 | 826
0.02 | 341.3 | 644 | 873.5
0.03 | 378.9 | 692.45 | 910
0.04 | 412.85 | 730.55 | 945.5
0.05 | 440.35 | 783.5 | 987
0.06 | 469.7 | 830 | 1017.5
0.07 | 487.55 | 862 | 1052
0.08 | 498.6 | 888 | 1069
0.09 | 511.3 | 922 | 1092.5
0.1 | 514.65 | 960 | 1124.5
0.11 | 522.2 | 988 | 1145.5
0.12 | 529.5 | 1019 | 1151.5
0.13 | 521 | 1026 | 1159
0.14 | 508 | 1048 | 1183.5
0.15 | 493.5 | 1078.5 | 1200
0.16 | 477 | 1087 | 1205
0.17 | 461 | 1103 | 1206
0.18 | 452 | 1112.5 | 1215.5
0.19 | 437 | 1125 | 1228
0.2 | 412.5 | 1144 | 1234
0.21 | 384.5 | 1145 | 1238
0.22 | 358.5 | 1138 | 1222.5
0.23 | 351 | 1145 | 1219
0.24 | 339 | 1156.5 | 1230
0.25 | 318.5 | 1158 | 1224.5
0.26 | 300.5 | 1156 | 1214.5
0.27 | 269.5 | 1138.5 | 1207
0.28 | 253.5 | 1133 | 1202
0.29 | 242.5 | 1145.5 | 1201
0.3 | 230 | 1137 | 1195
0.31 | 229.5 | 1126 | 1172
0.32 | 215.5 | 1111.5 | 1161.5
0.33 | 185 | 1096 | 1156.5
0.34 | 163.5 | 1088.5 | 1140.5
0.35 | 173 | 1078 | 1128.5
0.36 | 168.5 | 1064.5 | 1108
0.37 | 155 | 1041.5 | 1092
0.38 | 134.5 | 1020 | 1081.5
0.39 | 116.5 | 1003.5 | 1058.5
0.4 | 134 | 985 | 1037.5
0.41 | 128 | 965 | 1024.5
0.42 | 103.5 | 944 | 1012
0.43 | 92 | 916 | 983.5
0.44 | 96 | 887 | 956
0.45 | 103.5 | 873 | 940
0.46 | 99.5 | 845 | 905
0.47 | 79.5 | 803.5 | 880
0.48 | 65.5 | 778.5 | 860
0.49 | 88 | 757.5 | 845
0.5 | 106 | 745 | 850