## IDS-VDS Characteristic (mA-mm)
VGS (V) | VDS = 0.100 V | VDS = 0.500 V | VDS = 0.900 V
-0.75 | 0.0006226 | 0.0025796 | 0.008494
-0.74 | 0.0005961 | 0.0025071 | 0.008335
-0.73 | 0.0005696 | 0.0024239 | 0.008097
-0.72 | 0.0005481 | 0.0023455 | 0.007848
-0.71 | 0.0005224 | 0.0022536 | 0.007651
-0.7 | 0.00049988 | 0.0021928 | 0.007457
-0.69 | 0.00047938 | 0.0021184 | 0.007243
-0.68 | 0.00046265 | 0.002053 | 0.007044
-0.67 | 0.00044183 | 0.0019778 | 0.006877
-0.66 | 0.00042119 | 0.0019261 | 0.006645
-0.65 | 0.00040517 | 0.001862 | 0.006461
-0.64 | 0.00038443 | 0.0017925 | 0.006278
-0.63 | 0.00036829 | 0.0017316 | 0.006115
-0.62 | 0.00035038 | 0.0016767 | 0.005912
-0.61 | 0.00033573 | 0.0016217 | 0.005758
-0.6 | 0.00032207 | 0.0015646 | 0.0056
-0.59 | 0.00030579 | 0.0015079 | 0.005472
-0.58 | 0.00029478 | 0.001455 | 0.005322
-0.57 | 0.00028124 | 0.0014093 | 0.005151
-0.56 | 0.00026899 | 0.0013675 | 0.005
-0.55 | 0.00025549 | 0.0013133 | 0.004868
-0.54 | 0.00024563 | 0.0012711 | 0.0047172
-0.53 | 0.00023311 | 0.0012285 | 0.0045615
-0.52 | 0.00022151 | 0.0011928 | 0.0044414
-0.51 | 0.00021383 | 0.0011435 | 0.0043066
-0.5 | 0.00020423 | 0.0011088 | 0.004187
-0.49 | 0.00019615 | 0.0010748 | 0.0040951
-0.48 | 0.00019096 | 0.0010464 | 0.0040203
-0.47 | 0.00018583 | 0.0010256 | 0.0039289
-0.46 | 0.00018061 | 0.0010112 | 0.0038707
-0.45 | 0.00018029 | 0.0010046 | 0.0038324
-0.44 | 0.00018112 | 0.0010003 | 0.0038653
-0.43 | 0.0001851 | 0.0010117 | 0.0039089
-0.42 | 0.00019393 | 0.0010461 | 0.0040357
-0.41 | 0.00021024 | 0.0011052 | 0.0042439
-0.4 | 0.00023586 | 0.001186 | 0.0045498
-0.39 | 0.00027362 | 0.0013211 | 0.0050564
-0.38 | 0.0003272 | 0.0015185 | 0.005816
-0.37 | 0.00040512 | 0.0017985 | 0.006862
-0.36 | 0.00051279 | 0.0022059 | 0.008374
-0.35 | 0.0007043 | 0.0027711 | 0.010497
-0.34 | 0.0009242 | 0.0035792 | 0.013562
-0.33 | 0.0012329 | 0.0046833 | 0.017831
-0.32 | 0.0016497 | 0.006366 | 0.023747
-0.31 | 0.0022267 | 0.008483 | 0.032084
-0.3 | 0.0030273 | 0.011432 | 0.043791
-0.29 | 0.0041355 | 0.015538 | 0.05968
-0.28 | 0.005617 | 0.021148 | 0.08153
-0.27 | 0.008044 | 0.02894 | 0.11195
-0.26 | 0.010938 | 0.039443 | 0.15293
-0.25 | 0.014913 | 0.053939 | 0.20887
-0.24 | 0.020222 | 0.07469 | 0.28382
-0.23 | 0.027598 | 0.10167 | 0.38672
-0.22 | 0.037465 | 0.13721 | 0.52672
-0.21 | 0.050692 | 0.18637 | 0.7101
-0.2 | 0.07063 | 0.2518 | 0.9519
-0.19 | 0.09537 | 0.33985 | 1.2889
-0.18 | 0.12933 | 0.45796 | 1.7091
-0.17 | 0.17379 | 0.6161 | 2.2777
-0.16 | 0.2338 | 0.8212 | 2.9958
-0.15 | 0.31416 | 1.0915 | 3.9126
-0.14 | 0.4214 | 1.4514 | 5.0952
-0.13 | 0.56364 | 1.9104 | 6.552
-0.12 | 0.7518 | 2.5081 | 8.358
-0.11 | 0.9972 | 3.2493 | 10.482
-0.1 | 1.3146 | 4.2176 | 13.035
-0.09 | 1.7399 | 5.4342 | 16.119
-0.08 | 2.2737 | 6.918 | 19.595
-0.07 | 2.9489 | 8.734 | 23.56
-0.06 | 3.815 | 10.925 | 28.134
-0.05 | 4.8626 | 13.58 | 33.139
-0.04 | 6.154 | 16.645 | 38.643
-0.03 | 7.718 | 20.251 | 44.762
-0.02 | 9.589 | 24.305 | 51.372
-0.01 | 11.785 | 28.931 | 58.57
0 | 14.381 | 34.159 | 66.38
0.01 | 17.296 | 39.796 | 74.27
0.02 | 20.518 | 45.973 | 82.73
0.03 | 24.203 | 52.686 | 91.69
0.04 | 28.108 | 59.77 | 101.02
0.05 | 32.388 | 67.38 | 110.72
0.06 | 36.919 | 75.36 | 120.62
0.07 | 41.729 | 83.83 | 131.04
0.08 | 46.651 | 92.56 | 141.54
0.09 | 51.712 | 101.58 | 152.32
0.1 | 56.87 | 111.04 | 163.25
0.11 | 62.05 | 120.78 | 174.63
0.12 | 67.27 | 130.84 | 186.17
0.13 | 72.41 | 141.16 | 197.82
0.14 | 77.56 | 151.38 | 209.53
0.15 | 82.62 | 162.06 | 221.19
0.16 | 87.62 | 172.92 | 233.38
0.17 | 92.34 | 183.9 | 245.42
0.18 | 96.84 | 194.87 | 257.56
0.19 | 101.08 | 206.01 | 269.85
0.2 | 105.35 | 217.33 | 281.91
0.21 | 109.41 | 228.85 | 294.35
0.22 | 113.29 | 240.29 | 306.55
0.23 | 116.96 | 251.55 | 318.87
0.24 | 120.21 | 263.18 | 331.08
0.25 | 123.4 | 274.78 | 343.36
0.26 | 126.37 | 286.19 | 355.57
0.27 | 129.29 | 297.81 | 367.67
0.28 | 132.18 | 309.07 | 379.71
0.29 | 134.82 | 320.54 | 391.54
0.3 | 136.95 | 331.97 | 403.66
0.31 | 139.14 | 343.22 | 415.49
0.32 | 141.26 | 354.38 | 427.14
0.33 | 143.37 | 365.47 | 438.88
0.34 | 145.56 | 376.45 | 450.21
0.35 | 146.89 | 387.24 | 461.64
0.36 | 148.43 | 397.93 | 472.78
0.37 | 150.13 | 408.34 | 483.94
0.38 | 151.7 | 418.77 | 494.75
0.39 | 153.2 | 428.93 | 505.44
0.4 | 153.97 | 438.88 | 515.86
0.41 | 155.24 | 448.67 | 526.24
0.42 | 156.67 | 458.1 | 536.52
0.43 | 157.93 | 467.55 | 546.28
0.44 | 158.61 | 476.63 | 556.08
0.45 | 159.47 | 485.32 | 565.65
0.46 | 160.51 | 493.91 | 575
0.47 | 161.58 | 502.21 | 584
0.48 | 162.68 | 510.21 | 592.6
0.49 | 163.03 | 517.96 | 601.4
0.5 | 163.7 | 525.27 | 609.5

## Tranconductance (mS-mm)
VGS (V) | VDS = 0.100 V | VDS = 0.500 V | VDS = 0.900 V
-0.75 | -0.00265 | -0.00725 | -0.0159
-0.74 | -0.00265 | -0.007785 | -0.01985
-0.73 | -0.0024 | -0.00808 | -0.02435
-0.72 | -0.00236 | -0.008515 | -0.0223
-0.71 | -0.002411 | -0.007635 | -0.01955
-0.7 | -0.002151 | -0.00676 | -0.0204
-0.69 | -0.0018615 | -0.00699 | -0.02065
-0.68 | -0.0018775 | -0.00703 | -0.0183
-0.67 | -0.002073 | -0.006345 | -0.01995
-0.66 | -0.001833 | -0.00579 | -0.0208
-0.65 | -0.001838 | -0.00668 | -0.01835
-0.64 | -0.001844 | -0.00652 | -0.0173
-0.63 | -0.0017025 | -0.00579 | -0.0183
-0.62 | -0.001628 | -0.005495 | -0.01785
-0.61 | -0.0014155 | -0.005605 | -0.0156
-0.6 | -0.001497 | -0.00569 | -0.0143
-0.59 | -0.0013645 | -0.00548 | -0.0139
-0.58 | -0.0012275 | -0.00493 | -0.01605
-0.57 | -0.0012895 | -0.004375 | -0.0161
-0.56 | -0.0012875 | -0.0048 | -0.01415
-0.55 | -0.001168 | -0.00482 | -0.01414
-0.54 | -0.001119 | -0.00424 | -0.015325
-0.53 | -0.001206 | -0.003915 | -0.01379
-0.52 | -0.000964 | -0.00425 | -0.012745
-0.51 | -0.000864 | -0.0042 | -0.01272
-0.5 | -0.000884 | -0.003435 | -0.010575
-0.49 | -0.0006635 | -0.00312 | -0.008335
-0.48 | -0.000516 | -0.00246 | -0.00831
-0.47 | -0.0005175 | -0.00176 | -0.00748
-0.46 | -0.000277 | -0.00105 | -0.004825
-0.45 | 2.55e-05 | -0.000545 | -0.00027
-0.44 | 0.0002405 | 0.000355 | 0.003825
-0.43 | 0.0006405 | 0.00229 | 0.00852
-0.42 | 0.001257 | 0.004675 | 0.01675
-0.41 | 0.0020965 | 0.006995 | 0.025705
-0.4 | 0.003169 | 0.010795 | 0.040625
-0.39 | 0.004567 | 0.016625 | 0.06331
-0.38 | 0.006575 | 0.02387 | 0.09028
-0.37 | 0.0092795 | 0.03437 | 0.1279
-0.36 | 0.014959 | 0.04863 | 0.18175
-0.35 | 0.0205705 | 0.068665 | 0.2594
-0.34 | 0.02643 | 0.09561 | 0.3667
-0.33 | 0.036275 | 0.13934 | 0.50925
-0.32 | 0.04969 | 0.189985 | 0.71265
-0.31 | 0.06888 | 0.2533 | 1.0022
-0.3 | 0.09544 | 0.35275 | 1.3798
-0.29 | 0.129485 | 0.4858 | 1.88695
-0.28 | 0.195425 | 0.6701 | 2.6135
-0.27 | 0.26605 | 0.91475 | 3.57
-0.26 | 0.34345 | 1.24995 | 4.846
-0.25 | 0.4642 | 1.76235 | 6.5445
-0.24 | 0.63425 | 2.38655 | 8.8925
-0.23 | 0.86215 | 3.126 | 12.145
-0.22 | 1.1547 | 4.235 | 16.169
-0.21 | 1.65825 | 5.7295 | 21.259
-0.2 | 2.2339 | 7.674 | 28.94
-0.19 | 2.935 | 10.308 | 37.86
-0.18 | 3.921 | 13.8125 | 49.44
-0.17 | 5.2235 | 18.162 | 64.335
-0.16 | 7.0185 | 23.77 | 81.745
-0.15 | 9.38 | 31.51 | 104.97
-0.14 | 12.474 | 40.945 | 131.97
-0.13 | 16.52 | 52.835 | 163.14
-0.12 | 21.678 | 66.945 | 196.5
-0.11 | 28.14 | 85.475 | 233.85
-0.1 | 37.135 | 109.245 | 281.85
-0.09 | 47.955 | 135.02 | 328
-0.08 | 60.45 | 164.99 | 372.05
-0.07 | 77.065 | 200.35 | 426.95
-0.06 | 95.685 | 242.3 | 478.95
-0.05 | 116.95 | 286 | 525.45
-0.04 | 142.77 | 333.55 | 581.15
-0.03 | 171.75 | 383 | 636.45
-0.02 | 203.35 | 434 | 690.4
-0.01 | 239.6 | 492.7 | 750.4
0 | 275.55 | 543.25 | 785
0.01 | 306.85 | 590.7 | 817.5
0.02 | 345.35 | 644.5 | 871
0.03 | 379.5 | 689.85 | 914.5
0.04 | 409.25 | 734.7 | 951.5
0.05 | 440.55 | 779.5 | 980
0.06 | 467.05 | 822.5 | 1016
0.07 | 486.6 | 860 | 1046
0.08 | 499.15 | 887.5 | 1064
0.09 | 510.95 | 924 | 1085.5
0.1 | 516.9 | 960 | 1115.5
0.11 | 520 | 990 | 1146
0.12 | 518 | 1019 | 1159.5
0.13 | 514.5 | 1027 | 1168
0.14 | 510.5 | 1045 | 1168.5
0.15 | 503 | 1077 | 1192.5
0.16 | 486 | 1092 | 1211.5
0.17 | 461 | 1097.5 | 1209
0.18 | 437 | 1105.5 | 1221.5
0.19 | 425.5 | 1123 | 1217.5
0.2 | 416.5 | 1142 | 1225
0.21 | 397 | 1148 | 1232
0.22 | 377.5 | 1135 | 1226
0.23 | 346 | 1144.5 | 1226.5
0.24 | 322 | 1161.5 | 1224.5
0.25 | 308 | 1150.5 | 1224.5
0.26 | 294.5 | 1151.5 | 1215.5
0.27 | 290.5 | 1144 | 1207
0.28 | 276.5 | 1136.5 | 1193.5
0.29 | 238.5 | 1145 | 1197.5
0.3 | 216 | 1134 | 1197.5
0.31 | 215.5 | 1120.5 | 1174
0.32 | 211.5 | 1112.5 | 1169.5
0.33 | 215 | 1103.5 | 1153.5
0.34 | 176 | 1088.5 | 1138
0.35 | 143.5 | 1074 | 1128.5
0.36 | 162 | 1055 | 1115
0.37 | 163.5 | 1042 | 1098.5
0.38 | 153.5 | 1029.5 | 1075
0.39 | 113.5 | 1005.5 | 1055.5
0.4 | 102 | 987 | 1040
0.41 | 135 | 961 | 1033
0.42 | 134.5 | 944 | 1002
0.43 | 97 | 926.5 | 978
0.44 | 77 | 888.5 | 968.5
0.45 | 95 | 864 | 946
0.46 | 105.5 | 844.5 | 917.5
0.47 | 108.5 | 815 | 880
0.48 | 72.5 | 787.5 | 870
0.49 | 51 | 753 | 845
0.5 | 67 | 731 | 810