## IDS-VDS Characteristic (mA-mm)
VGS (V) | VDS = 0.100 V | VDS = 0.500 V | VDS = 0.900 V
-0.75 | 0.0005254 | 0.0020361 | 0.006521
-0.74 | 0.0005072 | 0.001985 | 0.006368
-0.73 | 0.00048164 | 0.00192 | 0.00622
-0.72 | 0.00046173 | 0.0018743 | 0.006083
-0.71 | 0.00044373 | 0.0018054 | 0.005918
-0.7 | 0.00042785 | 0.0017445 | 0.005755
-0.69 | 0.00041022 | 0.0017015 | 0.00561
-0.68 | 0.00039517 | 0.0016481 | 0.005442
-0.67 | 0.00037939 | 0.0015869 | 0.005294
-0.66 | 0.00035913 | 0.0015314 | 0.005155
-0.65 | 0.00034718 | 0.0014802 | 0.005011
-0.64 | 0.00033226 | 0.001442 | 0.0048889
-0.63 | 0.00031882 | 0.0013961 | 0.004764
-0.62 | 0.0003048 | 0.0013558 | 0.0046407
-0.61 | 0.00029299 | 0.0013061 | 0.0044785
-0.6 | 0.00027983 | 0.0012713 | 0.0043841
-0.59 | 0.0002673 | 0.0012162 | 0.004266
-0.58 | 0.00025592 | 0.0011811 | 0.0041585
-0.57 | 0.00024358 | 0.0011492 | 0.0040479
-0.56 | 0.00023409 | 0.0011156 | 0.0039453
-0.55 | 0.00022446 | 0.0010772 | 0.0038124
-0.54 | 0.00021508 | 0.0010437 | 0.0037193
-0.53 | 0.00020581 | 0.0010064 | 0.0036054
-0.52 | 0.00019767 | 0.0009901 | 0.0035205
-0.51 | 0.00019033 | 0.0009557 | 0.0034383
-0.5 | 0.00018248 | 0.0009283 | 0.0033722
-0.49 | 0.00017727 | 0.0009055 | 0.0033001
-0.48 | 0.0001725 | 0.0008887 | 0.0032673
-0.47 | 0.00016807 | 0.0008772 | 0.0032422
-0.46 | 0.00016861 | 0.000876 | 0.0032378
-0.45 | 0.00016974 | 0.0008805 | 0.003279
-0.44 | 0.00017414 | 0.0009032 | 0.0033422
-0.43 | 0.00018433 | 0.0009349 | 0.0034946
-0.42 | 0.00020175 | 0.0009964 | 0.0037187
-0.41 | 0.0002265 | 0.0010894 | 0.0040822
-0.4 | 0.00026332 | 0.0012366 | 0.0046293
-0.39 | 0.00031706 | 0.0014411 | 0.0053966
-0.38 | 0.00039205 | 0.0017347 | 0.006604
-0.37 | 0.0004945 | 0.0021379 | 0.008138
-0.36 | 0.0006744 | 0.0027024 | 0.010352
-0.35 | 0.0008849 | 0.0034925 | 0.013429
-0.34 | 0.0011721 | 0.004585 | 0.017808
-0.33 | 0.0015677 | 0.006262 | 0.023809
-0.32 | 0.0021067 | 0.008372 | 0.032294
-0.31 | 0.0028494 | 0.011264 | 0.04346
-0.3 | 0.0038714 | 0.015221 | 0.05972
-0.29 | 0.0052401 | 0.020797 | 0.08133
-0.28 | 0.007406 | 0.028323 | 0.11036
-0.27 | 0.010058 | 0.038538 | 0.15157
-0.26 | 0.013665 | 0.052381 | 0.20563
-0.25 | 0.018416 | 0.07223 | 0.27844
-0.24 | 0.025071 | 0.09745 | 0.37819
-0.23 | 0.034027 | 0.13241 | 0.51134
-0.22 | 0.046092 | 0.17767 | 0.6847
-0.21 | 0.06353 | 0.23985 | 0.9248
-0.2 | 0.08536 | 0.3226 | 1.2268
-0.19 | 0.11498 | 0.43178 | 1.6321
-0.18 | 0.15561 | 0.5796 | 2.1663
-0.17 | 0.20784 | 0.7753 | 2.8365
-0.16 | 0.27891 | 1.0206 | 3.7125
-0.15 | 0.37151 | 1.3527 | 4.7995
-0.14 | 0.496 | 1.7819 | 6.207
-0.13 | 0.6626 | 2.3296 | 7.848
-0.12 | 0.8769 | 3.028 | 9.895
-0.11 | 1.1579 | 3.9106 | 12.322
-0.1 | 1.5213 | 5.0135 | 15.193
-0.09 | 1.9967 | 6.403 | 18.603
-0.08 | 2.5938 | 8.096 | 22.392
-0.07 | 3.3469 | 10.096 | 26.705
-0.06 | 4.2763 | 12.558 | 31.601
-0.05 | 5.4482 | 15.468 | 37.033
-0.04 | 6.853 | 18.811 | 42.811
-0.03 | 8.546 | 22.658 | 49.28
-0.02 | 10.555 | 26.953 | 56.195
-0.01 | 12.881 | 31.893 | 63.71
0 | 15.59 | 37.343 | 71.65
0.01 | 18.618 | 43.262 | 79.91
0.02 | 21.985 | 49.553 | 88.5
0.03 | 25.747 | 56.56 | 97.83
0.04 | 29.843 | 63.75 | 107.35
0.05 | 34.169 | 71.61 | 117.11
0.06 | 38.742 | 79.79 | 127.39
0.07 | 43.619 | 88.42 | 137.74
0.08 | 48.55 | 97.39 | 148.47
0.09 | 53.715 | 106.49 | 159.39
0.1 | 58.68 | 116.07 | 170.56
0.11 | 63.95 | 125.85 | 181.93
0.12 | 69.27 | 135.99 | 193.46
0.13 | 74.45 | 146.23 | 205.16
0.14 | 79.53 | 156.75 | 216.88
0.15 | 84.37 | 167.42 | 228.83
0.16 | 89.25 | 178.31 | 240.76
0.17 | 93.89 | 189.17 | 252.91
0.18 | 98.49 | 200.13 | 265.05
0.19 | 102.9 | 211.41 | 277.18
0.2 | 106.97 | 222.74 | 289.41
0.21 | 110.75 | 234.24 | 301.54
0.22 | 114.46 | 245.69 | 313.85
0.23 | 118.02 | 256.9 | 326.03
0.24 | 121.58 | 268.39 | 338.2
0.25 | 124.74 | 280.02 | 350.58
0.26 | 127.61 | 291.48 | 362.54
0.27 | 130.22 | 302.9 | 374.58
0.28 | 132.84 | 314.19 | 386.54
0.29 | 135.48 | 325.48 | 398.53
0.3 | 137.89 | 336.94 | 410.32
0.31 | 140.07 | 348.03 | 422.04
0.32 | 141.91 | 359.06 | 433.57
0.33 | 143.94 | 370.11 | 445.11
0.34 | 145.74 | 380.96 | 456.51
0.35 | 147.61 | 391.66 | 467.46
0.36 | 149.15 | 402.27 | 478.57
0.37 | 150.42 | 412.56 | 489.57
0.38 | 152.04 | 422.89 | 500.28
0.39 | 153.32 | 432.84 | 510.89
0.4 | 154.64 | 442.61 | 521.1
0.41 | 155.81 | 452.22 | 531.33
0.42 | 156.53 | 461.69 | 541.38
0.43 | 157.83 | 470.82 | 551.14
0.44 | 158.9 | 479.65 | 560.61
0.45 | 159.83 | 488.28 | 569.97
0.46 | 160.64 | 496.72 | 578.7
0.47 | 161.4 | 504.83 | 587.8
0.48 | 162.16 | 512.57 | 596.4
0.49 | 163.17 | 520.04 | 604.8
0.5 | 163.81 | 527.42 | 613.1

## Tranconductance (mS-mm)
VGS (V) | VDS = 0.100 V | VDS = 0.500 V | VDS = 0.900 V
-0.75 | -0.00182 | -0.00511 | -0.0153
-0.74 | -0.002188 | -0.005805 | -0.01505
-0.73 | -0.0022735 | -0.005535 | -0.01425
-0.72 | -0.0018955 | -0.00573 | -0.0151
-0.71 | -0.001694 | -0.00649 | -0.0164
-0.7 | -0.0016755 | -0.005195 | -0.0154
-0.69 | -0.001634 | -0.00482 | -0.01565
-0.68 | -0.0015415 | -0.00573 | -0.0158
-0.67 | -0.001802 | -0.005835 | -0.01435
-0.66 | -0.0016105 | -0.005335 | -0.01415
-0.65 | -0.0013435 | -0.00447 | -0.013305
-0.64 | -0.001418 | -0.004205 | -0.01235
-0.63 | -0.001373 | -0.00431 | -0.01241
-0.62 | -0.0012915 | -0.0045 | -0.014275
-0.61 | -0.0012485 | -0.004225 | -0.01283
-0.6 | -0.0012845 | -0.004495 | -0.010625
-0.59 | -0.0011955 | -0.00451 | -0.01128
-0.58 | -0.001186 | -0.00335 | -0.010905
-0.57 | -0.0010915 | -0.003275 | -0.01066
-0.56 | -0.000956 | -0.0036 | -0.011775
-0.55 | -0.0009505 | -0.003595 | -0.0113
-0.54 | -0.0009325 | -0.00354 | -0.01035
-0.53 | -0.0008705 | -0.00268 | -0.00994
-0.52 | -0.000774 | -0.002535 | -0.008355
-0.51 | -0.0007595 | -0.00309 | -0.007415
-0.5 | -0.000653 | -0.00251 | -0.00691
-0.49 | -0.000499 | -0.00198 | -0.005245
-0.48 | -0.00046 | -0.001415 | -0.002895
-0.47 | -0.0001945 | -0.000635 | -0.001475
-0.46 | 8.35e-05 | 0.000165 | 0.00184
-0.45 | 0.0002765 | 0.00136 | 0.00522
-0.44 | 0.0007295 | 0.00272 | 0.01078
-0.43 | 0.0013805 | 0.00466 | 0.018825
-0.42 | 0.0021085 | 0.007725 | 0.02938
-0.41 | 0.0030785 | 0.01201 | 0.04553
-0.4 | 0.004528 | 0.017585 | 0.06572
-0.39 | 0.0064365 | 0.024905 | 0.098735
-0.38 | 0.008872 | 0.03484 | 0.13707
-0.37 | 0.0141175 | 0.048385 | 0.1874
-0.36 | 0.01952 | 0.06773 | 0.26455
-0.35 | 0.024885 | 0.09413 | 0.3728
-0.34 | 0.03414 | 0.138475 | 0.519
-0.33 | 0.04673 | 0.18935 | 0.7243
-0.32 | 0.064085 | 0.2501 | 0.98255
-0.31 | 0.088235 | 0.34245 | 1.3713
-0.3 | 0.119535 | 0.47665 | 1.8935
-0.29 | 0.17673 | 0.6551 | 2.532
-0.28 | 0.240895 | 0.88705 | 3.512
-0.27 | 0.31295 | 1.2029 | 4.7635
-0.26 | 0.4179 | 1.6846 | 6.3435
-0.25 | 0.5703 | 2.25345 | 8.628
-0.24 | 0.78055 | 3.009 | 11.645
-0.23 | 1.05105 | 4.011 | 15.3255
-0.22 | 1.47515 | 5.372 | 20.673
-0.21 | 1.9634 | 7.2465 | 27.105
-0.2 | 2.5725 | 9.5965 | 35.365
-0.19 | 3.5125 | 12.85 | 46.975
-0.18 | 4.643 | 17.176 | 60.22
-0.17 | 6.165 | 22.05 | 77.31
-0.16 | 8.1835 | 28.87 | 98.15
-0.15 | 10.8545 | 38.065 | 124.725
-0.14 | 14.5545 | 48.845 | 152.425
-0.13 | 19.045 | 62.305 | 184.4
-0.12 | 24.765 | 79.05 | 223.7
-0.11 | 32.22 | 99.275 | 264.9
-0.1 | 41.94 | 124.62 | 314.05
-0.09 | 53.625 | 154.125 | 359.95
-0.08 | 67.51 | 184.65 | 405.1
-0.07 | 84.125 | 223.1 | 460.45
-0.06 | 105.065 | 268.6 | 516.4
-0.05 | 128.835 | 312.65 | 560.5
-0.04 | 154.89 | 359.5 | 612.35
-0.03 | 185.1 | 407.1 | 669.2
-0.02 | 216.75 | 461.75 | 721.5
-0.01 | 251.75 | 519.5 | 772.75
0 | 286.85 | 568.45 | 810
0.01 | 319.75 | 610.5 | 842.5
0.02 | 356.45 | 664.9 | 896
0.03 | 392.9 | 709.85 | 942.5
0.04 | 421.1 | 752.5 | 964
0.05 | 444.95 | 802 | 1002
0.06 | 472.5 | 840.5 | 1031.5
0.07 | 490.4 | 880 | 1054
0.08 | 504.8 | 903.5 | 1082.5
0.09 | 506.5 | 934 | 1104.5
0.1 | 511.75 | 968 | 1127
0.11 | 529.5 | 996 | 1145
0.12 | 525 | 1019 | 1161.5
0.13 | 513 | 1038 | 1171
0.14 | 496 | 1059.5 | 1183.5
0.15 | 486 | 1078 | 1194
0.16 | 476 | 1087.5 | 1204
0.17 | 462 | 1091 | 1214.5
0.18 | 450.5 | 1112 | 1213.5
0.19 | 424 | 1130.5 | 1218
0.2 | 392.5 | 1141.5 | 1218
0.21 | 374.5 | 1147.5 | 1222
0.22 | 363.5 | 1133 | 1224.5
0.23 | 356 | 1135 | 1217.5
0.24 | 336 | 1156 | 1227.5
0.25 | 301.5 | 1154.5 | 1217
0.26 | 274 | 1144 | 1200
0.27 | 261.5 | 1135.5 | 1200
0.28 | 263 | 1129 | 1197.5
0.29 | 252.5 | 1137.5 | 1189
0.3 | 229.5 | 1127.5 | 1175.5
0.31 | 201 | 1106 | 1162.5
0.32 | 193.5 | 1104 | 1153.5
0.33 | 191.5 | 1095 | 1147
0.34 | 183.5 | 1077.5 | 1117.5
0.35 | 170.5 | 1065.5 | 1103
0.36 | 140.5 | 1045 | 1105.5
0.37 | 144.5 | 1031 | 1085.5
0.38 | 145 | 1014 | 1066
0.39 | 130 | 986 | 1041
0.4 | 124.5 | 969 | 1022
0.41 | 94.5 | 954 | 1014
0.42 | 101 | 930 | 990.5
0.43 | 118.5 | 898 | 961.5
0.44 | 100 | 873 | 941.5
0.45 | 87 | 853.5 | 904.5
0.46 | 78.5 | 827.5 | 891.5
0.47 | 76 | 792.5 | 885
0.48 | 88.5 | 760.5 | 850
0.49 | 82.5 | 742.5 | 835
0.5 | 64 | 738 | 830