## IDS-VDS Characteristic (mA-mm)
VGS (V) | VDS = 0.100 V | VDS = 0.500 V | VDS = 0.900 V
-0.75 | 0.0005867 | 0.0024142 | 0.008012
-0.74 | 0.0005695 | 0.0023431 | 0.007803
-0.73 | 0.0005406 | 0.0022854 | 0.007639
-0.72 | 0.0005208 | 0.0022042 | 0.007428
-0.71 | 0.00049929 | 0.002124 | 0.007131
-0.7 | 0.00047598 | 0.0020791 | 0.006983
-0.69 | 0.00045807 | 0.0020108 | 0.006792
-0.68 | 0.00044033 | 0.0019337 | 0.006623
-0.67 | 0.00042588 | 0.0018692 | 0.006425
-0.66 | 0.00040592 | 0.0018163 | 0.006271
-0.65 | 0.00038715 | 0.0017543 | 0.006094
-0.64 | 0.00037223 | 0.0016944 | 0.005888
-0.63 | 0.00035683 | 0.0016355 | 0.005742
-0.62 | 0.00033787 | 0.0015824 | 0.005561
-0.61 | 0.00032796 | 0.0015312 | 0.005413
-0.6 | 0.00031413 | 0.0014747 | 0.005245
-0.59 | 0.00030024 | 0.0014291 | 0.005117
-0.58 | 0.00028707 | 0.0013895 | 0.0049944
-0.57 | 0.0002736 | 0.001339 | 0.0048464
-0.56 | 0.00025963 | 0.0012964 | 0.0047149
-0.55 | 0.0002484 | 0.0012449 | 0.0045918
-0.54 | 0.00023928 | 0.0012079 | 0.0044658
-0.53 | 0.00022783 | 0.0011682 | 0.0043179
-0.52 | 0.00021861 | 0.0011315 | 0.004212
-0.51 | 0.00021094 | 0.0010931 | 0.0041039
-0.5 | 0.00020316 | 0.0010594 | 0.0040164
-0.49 | 0.00019516 | 0.0010321 | 0.0039008
-0.48 | 0.0001881 | 0.0010063 | 0.0038523
-0.47 | 0.00018307 | 0.0009855 | 0.0037766
-0.46 | 0.00017898 | 0.0009732 | 0.0037362
-0.45 | 0.00017986 | 0.0009685 | 0.0037473
-0.44 | 0.00018218 | 0.0009816 | 0.0037833
-0.43 | 0.00018883 | 0.0009989 | 0.0038333
-0.42 | 0.00020142 | 0.0010397 | 0.0040031
-0.41 | 0.00022068 | 0.001109 | 0.0042512
-0.4 | 0.00025039 | 0.0012232 | 0.0046183
-0.39 | 0.00029296 | 0.0013821 | 0.0052237
-0.38 | 0.00035398 | 0.0016119 | 0.006201
-0.37 | 0.00043948 | 0.0019452 | 0.00746
-0.36 | 0.00056202 | 0.0024048 | 0.009185
-0.35 | 0.0007732 | 0.0030647 | 0.011653
-0.34 | 0.0010245 | 0.00398 | 0.015222
-0.33 | 0.0013618 | 0.0052103 | 0.020156
-0.32 | 0.0018331 | 0.007148 | 0.026963
-0.31 | 0.0024677 | 0.00957 | 0.036416
-0.3 | 0.0033559 | 0.012941 | 0.049959
-0.29 | 0.0045619 | 0.017561 | 0.06816
-0.28 | 0.006455 | 0.023929 | 0.09237
-0.27 | 0.008758 | 0.032706 | 0.12643
-0.26 | 0.011923 | 0.044642 | 0.17344
-0.25 | 0.016216 | 0.06164 | 0.23697
-0.24 | 0.022012 | 0.08366 | 0.3213
-0.23 | 0.029937 | 0.11354 | 0.43513
-0.22 | 0.040692 | 0.15364 | 0.5906
-0.21 | 0.055176 | 0.20823 | 0.797
-0.2 | 0.07676 | 0.28118 | 1.0657
-0.19 | 0.10376 | 0.3775 | 1.4288
-0.18 | 0.14022 | 0.50929 | 1.9066
-0.17 | 0.18907 | 0.6824 | 2.5105
-0.16 | 0.25303 | 0.907 | 3.3026
-0.15 | 0.33941 | 1.2031 | 4.2964
-0.14 | 0.45447 | 1.5919 | 5.5528
-0.13 | 0.6102 | 2.0968 | 7.112
-0.12 | 0.8097 | 2.7367 | 9.019
-0.11 | 1.0727 | 3.5645 | 11.306
-0.1 | 1.4181 | 4.5784 | 13.993
-0.09 | 1.8621 | 5.892 | 17.216
-0.08 | 2.4338 | 7.469 | 20.818
-0.07 | 3.1487 | 9.412 | 24.992
-0.06 | 4.0451 | 11.677 | 29.661
-0.05 | 5.181 | 14.464 | 34.953
-0.04 | 6.517 | 17.681 | 40.643
-0.03 | 8.146 | 21.374 | 46.871
-0.02 | 10.087 | 25.633 | 53.623
-0.01 | 12.382 | 30.378 | 60.95
0 | 14.992 | 35.709 | 68.84
0.01 | 18.007 | 41.503 | 77
0.02 | 21.319 | 47.748 | 85.43
0.03 | 25.045 | 54.56 | 94.6
0.04 | 29.086 | 61.85 | 103.95
0.05 | 33.353 | 69.42 | 113.69
0.06 | 37.936 | 77.62 | 123.87
0.07 | 42.726 | 86.25 | 134.14
0.08 | 47.67 | 95.01 | 144.8
0.09 | 52.749 | 104.11 | 155.71
0.1 | 57.89 | 113.55 | 166.73
0.11 | 63.07 | 123.42 | 178.07
0.12 | 68.33 | 133.52 | 189.64
0.13 | 73.52 | 143.8 | 201.3
0.14 | 78.67 | 154.04 | 213.04
0.15 | 83.62 | 164.77 | 224.86
0.16 | 88.47 | 175.61 | 236.78
0.17 | 93.08 | 186.55 | 248.89
0.18 | 97.51 | 197.71 | 261.07
0.19 | 101.95 | 208.73 | 273.15
0.2 | 106.13 | 220.03 | 285.5
0.21 | 110.17 | 231.51 | 297.52
0.22 | 113.76 | 242.82 | 309.87
0.23 | 117.28 | 254.43 | 322.13
0.24 | 120.64 | 265.82 | 334.3
0.25 | 124.02 | 277.38 | 346.66
0.26 | 127.02 | 288.76 | 358.62
0.27 | 129.89 | 300.18 | 370.71
0.28 | 132.38 | 311.51 | 382.72
0.29 | 134.77 | 322.95 | 394.6
0.3 | 137.33 | 334.3 | 406.44
0.31 | 139.43 | 345.5 | 418.26
0.32 | 141.56 | 356.56 | 429.92
0.33 | 143.5 | 367.47 | 441.38
0.34 | 145.26 | 378.43 | 452.82
0.35 | 146.93 | 389.23 | 463.91
0.36 | 148.71 | 399.73 | 475.06
0.37 | 150.27 | 410.34 | 486.06
0.38 | 151.54 | 420.48 | 496.82
0.39 | 153 | 430.56 | 507.5
0.4 | 154.21 | 440.42 | 517.8
0.41 | 155.44 | 450.05 | 528.12
0.42 | 156.63 | 459.57 | 538.15
0.43 | 157.39 | 468.74 | 548.03
0.44 | 158.56 | 477.72 | 557.53
0.45 | 159.55 | 486.45 | 566.97
0.46 | 160.55 | 494.85 | 575.8
0.47 | 161.2 | 502.95 | 585
0.48 | 162.02 | 510.89 | 593.6
0.49 | 162.83 | 518.54 | 602
0.5 | 163.77 | 525.81 | 610.4

## Tranconductance (mS-mm)
VGS (V) | VDS = 0.100 V | VDS = 0.500 V | VDS = 0.900 V
-0.75 | -0.00172 | -0.00711 | -0.0209
-0.74 | -0.002305 | -0.00644 | -0.01865
-0.73 | -0.002435 | -0.006945 | -0.01875
-0.72 | -0.0020655 | -0.00807 | -0.0254
-0.71 | -0.002241 | -0.006255 | -0.02225
-0.7 | -0.002061 | -0.00566 | -0.01695
-0.69 | -0.0017825 | -0.00727 | -0.018
-0.68 | -0.0016095 | -0.00708 | -0.01835
-0.67 | -0.0017205 | -0.00587 | -0.0176
-0.66 | -0.0019365 | -0.005745 | -0.01655
-0.65 | -0.0016845 | -0.006095 | -0.01915
-0.64 | -0.001516 | -0.00594 | -0.0176
-0.63 | -0.001718 | -0.0056 | -0.01635
-0.62 | -0.0014435 | -0.005215 | -0.01645
-0.61 | -0.001187 | -0.005385 | -0.0158
-0.6 | -0.001386 | -0.005105 | -0.0148
-0.59 | -0.001353 | -0.00426 | -0.01253
-0.58 | -0.001332 | -0.004505 | -0.01353
-0.57 | -0.001372 | -0.004655 | -0.013975
-0.56 | -0.00126 | -0.004705 | -0.01273
-0.55 | -0.0010175 | -0.004425 | -0.012455
-0.54 | -0.0010285 | -0.003835 | -0.013695
-0.53 | -0.0010335 | -0.00382 | -0.01269
-0.52 | -0.0008445 | -0.003755 | -0.0107
-0.51 | -0.0007725 | -0.003605 | -0.00978
-0.5 | -0.000789 | -0.00305 | -0.010155
-0.49 | -0.000753 | -0.002655 | -0.008205
-0.48 | -0.0006045 | -0.00233 | -0.00621
-0.47 | -0.000456 | -0.001655 | -0.005805
-0.46 | -0.0001605 | -0.00085 | -0.001465
-0.45 | 0.00016 | 0.00042 | 0.002355
-0.44 | 0.0004485 | 0.00152 | 0.0043
-0.43 | 0.000962 | 0.002905 | 0.01099
-0.42 | 0.0015925 | 0.005505 | 0.020895
-0.41 | 0.0024485 | 0.009175 | 0.03076
-0.4 | 0.003614 | 0.013655 | 0.048625
-0.39 | 0.0051795 | 0.019435 | 0.079135
-0.38 | 0.007326 | 0.028155 | 0.111815
-0.37 | 0.010402 | 0.039645 | 0.1492
-0.36 | 0.016686 | 0.055975 | 0.20965
-0.35 | 0.023124 | 0.07876 | 0.30185
-0.34 | 0.02943 | 0.10728 | 0.42515
-0.33 | 0.04043 | 0.1584 | 0.58705
-0.32 | 0.055295 | 0.217985 | 0.813
-0.31 | 0.07614 | 0.28965 | 1.1498
-0.3 | 0.10471 | 0.39955 | 1.5872
-0.29 | 0.154955 | 0.5494 | 2.12055
-0.28 | 0.209805 | 0.75725 | 2.9135
-0.27 | 0.2734 | 1.03565 | 4.0535
-0.26 | 0.3729 | 1.4467 | 5.527
-0.25 | 0.50445 | 1.9509 | 7.393
-0.24 | 0.68605 | 2.595 | 9.908
-0.23 | 0.934 | 3.499 | 13.465
-0.22 | 1.26195 | 4.7345 | 18.0935
-0.21 | 1.8034 | 6.377 | 23.755
-0.2 | 2.4292 | 8.4635 | 31.59
-0.19 | 3.173 | 11.4055 | 42.045
-0.18 | 4.2655 | 15.245 | 54.085
-0.17 | 5.6405 | 19.8855 | 69.8
-0.16 | 7.517 | 26.035 | 89.295
-0.15 | 10.072 | 34.245 | 112.51
-0.14 | 13.5395 | 44.685 | 140.78
-0.13 | 17.7615 | 57.24 | 173.31
-0.12 | 23.125 | 73.385 | 209.7
-0.11 | 30.42 | 92.085 | 248.7
-0.1 | 39.47 | 116.375 | 295.5
-0.09 | 50.785 | 144.53 | 341.25
-0.08 | 64.33 | 176 | 388.8
-0.07 | 80.565 | 210.4 | 442.15
-0.06 | 101.615 | 252.6 | 498.05
-0.05 | 123.595 | 300.2 | 549.1
-0.04 | 148.25 | 345.5 | 595.9
-0.03 | 178.5 | 397.6 | 649
-0.02 | 211.8 | 450.2 | 703.95
-0.01 | 245.25 | 503.8 | 760.85
0 | 281.25 | 556.25 | 802.5
0.01 | 316.35 | 601.95 | 829.5
0.02 | 351.9 | 652.85 | 880
0.03 | 388.35 | 705.1 | 926
0.04 | 415.4 | 743 | 954.5
0.05 | 442.5 | 788.5 | 996
0.06 | 468.65 | 841.5 | 1022.5
0.07 | 486.7 | 869.5 | 1046.5
0.08 | 501.15 | 893 | 1078.5
0.09 | 511 | 927 | 1096.5
0.1 | 516.05 | 965.5 | 1118
0.11 | 522 | 998.5 | 1145.5
0.12 | 522.5 | 1019 | 1161.5
0.13 | 517 | 1026 | 1170
0.14 | 505 | 1048.5 | 1178
0.15 | 490 | 1078.5 | 1187
0.16 | 473 | 1089 | 1201.5
0.17 | 452 | 1105 | 1214.5
0.18 | 443.5 | 1109 | 1213
0.19 | 431 | 1116 | 1221.5
0.2 | 411 | 1139 | 1218.5
0.21 | 381.5 | 1139.5 | 1218.5
0.22 | 355.5 | 1146 | 1230.5
0.23 | 344 | 1150 | 1221.5
0.24 | 337 | 1147.5 | 1226.5
0.25 | 319 | 1147 | 1216
0.26 | 293.5 | 1140 | 1202.5
0.27 | 268 | 1137.5 | 1205
0.28 | 244 | 1138.5 | 1194.5
0.29 | 247.5 | 1139.5 | 1186
0.3 | 233 | 1127.5 | 1183
0.31 | 211.5 | 1113 | 1174
0.32 | 203.5 | 1098.5 | 1156
0.33 | 185 | 1093.5 | 1145
0.34 | 171.5 | 1088 | 1126.5
0.35 | 172.5 | 1065 | 1112
0.36 | 167 | 1055.5 | 1107.5
0.37 | 141.5 | 1037.5 | 1088
0.38 | 136.5 | 1011 | 1072
0.39 | 133.5 | 997 | 1049
0.4 | 122 | 974.5 | 1031
0.41 | 121 | 957.5 | 1017.5
0.42 | 97.5 | 934.5 | 995.5
0.43 | 96.5 | 907.5 | 969
0.44 | 108 | 885.5 | 947
0.45 | 99.5 | 856.5 | 913.5
0.46 | 82.5 | 825 | 901.5
0.47 | 73.5 | 802 | 890
0.48 | 81.5 | 779.5 | 850
0.49 | 87.5 | 746 | 840
0.5 | 94 | 727 | 840