## IDS-VDS Characteristic (mA-mm)
VGS (V) | VDS = 0.100 V | VDS = 0.500 V | VDS = 0.900 V
-0.75 | 0.000638 | 0.0025752 | 0.008382
-0.74 | 0.0006126 | 0.0025055 | 0.008161
-0.73 | 0.000582 | 0.002433 | 0.007993
-0.72 | 0.0005563 | 0.0023372 | 0.007748
-0.71 | 0.0005321 | 0.0022656 | 0.007585
-0.7 | 0.0005083 | 0.0022014 | 0.007321
-0.69 | 0.00049068 | 0.0021243 | 0.007148
-0.68 | 0.00046845 | 0.0020564 | 0.006923
-0.67 | 0.00044911 | 0.0019979 | 0.006765
-0.66 | 0.00043025 | 0.0019324 | 0.006544
-0.65 | 0.00040829 | 0.0018767 | 0.00641
-0.64 | 0.00039531 | 0.0018218 | 0.006176
-0.63 | 0.00037923 | 0.0017559 | 0.006029
-0.62 | 0.00036352 | 0.0016865 | 0.005879
-0.61 | 0.00034736 | 0.0016263 | 0.00571
-0.6 | 0.0003299 | 0.0015646 | 0.005531
-0.59 | 0.00031805 | 0.0015244 | 0.005358
-0.58 | 0.00030225 | 0.0014777 | 0.005226
-0.57 | 0.00029052 | 0.0014248 | 0.00509
-0.56 | 0.00027764 | 0.0013706 | 0.0049431
-0.55 | 0.00026608 | 0.0013217 | 0.0047675
-0.54 | 0.00025664 | 0.0012943 | 0.0046347
-0.53 | 0.0002436 | 0.0012405 | 0.0045317
-0.52 | 0.00023499 | 0.0012093 | 0.0043953
-0.51 | 0.00022492 | 0.0011646 | 0.0043102
-0.5 | 0.00021253 | 0.0011388 | 0.0041823
-0.49 | 0.0002059 | 0.0011034 | 0.0040932
-0.48 | 0.00019839 | 0.0010761 | 0.0040031
-0.47 | 0.00019314 | 0.0010498 | 0.0039383
-0.46 | 0.00019041 | 0.0010342 | 0.0038873
-0.45 | 0.00018836 | 0.0010265 | 0.0038794
-0.44 | 0.00019006 | 0.0010378 | 0.0039128
-0.43 | 0.0001965 | 0.0010501 | 0.0039778
-0.42 | 0.00020814 | 0.0010871 | 0.0041313
-0.41 | 0.00022744 | 0.0011596 | 0.0043886
-0.4 | 0.00025577 | 0.0012631 | 0.0047783
-0.39 | 0.00029691 | 0.0014272 | 0.0053805
-0.38 | 0.00035793 | 0.0016519 | 0.006294
-0.37 | 0.00044375 | 0.0019744 | 0.007515
-0.36 | 0.00056195 | 0.0024435 | 0.009234
-0.35 | 0.00077 | 0.0030799 | 0.011707
-0.34 | 0.0010142 | 0.0040091 | 0.015199
-0.33 | 0.001349 | 0.0052387 | 0.020104
-0.32 | 0.0018098 | 0.007131 | 0.026884
-0.31 | 0.0024426 | 0.009525 | 0.036127
-0.3 | 0.0033194 | 0.012915 | 0.04952
-0.29 | 0.0045241 | 0.01747 | 0.06766
-0.28 | 0.006368 | 0.02378 | 0.09226
-0.27 | 0.008694 | 0.032521 | 0.12651
-0.26 | 0.011827 | 0.044374 | 0.17282
-0.25 | 0.016071 | 0.06138 | 0.2351
-0.24 | 0.021779 | 0.0835 | 0.31946
-0.23 | 0.029702 | 0.11315 | 0.43322
-0.22 | 0.040303 | 0.15281 | 0.5856
-0.21 | 0.054716 | 0.20666 | 0.7934
-0.2 | 0.07601 | 0.27974 | 1.0585
-0.19 | 0.10276 | 0.37699 | 1.4208
-0.18 | 0.13871 | 0.50861 | 1.8902
-0.17 | 0.18759 | 0.6798 | 2.4997
-0.16 | 0.25114 | 0.906 | 3.2747
-0.15 | 0.33755 | 1.1971 | 4.2686
-0.14 | 0.45188 | 1.5868 | 5.5115
-0.13 | 0.6054 | 2.0955 | 7.088
-0.12 | 0.805 | 2.7337 | 8.985
-0.11 | 1.0663 | 3.5504 | 11.275
-0.1 | 1.4084 | 4.5888 | 13.975
-0.09 | 1.8539 | 5.87 | 17.171
-0.08 | 2.4172 | 7.455 | 20.819
-0.07 | 3.1334 | 9.401 | 25.036
-0.06 | 4.0284 | 11.7 | 29.675
-0.05 | 5.136 | 14.484 | 34.922
-0.04 | 6.48 | 17.717 | 40.566
-0.03 | 8.107 | 21.414 | 46.864
-0.02 | 10.043 | 25.643 | 53.612
-0.01 | 12.346 | 30.395 | 60.95
0 | 14.989 | 35.725 | 68.78
0.01 | 17.967 | 41.484 | 76.96
0.02 | 21.282 | 47.774 | 85.34
0.03 | 25.026 | 54.663 | 94.51
0.04 | 28.993 | 61.89 | 103.86
0.05 | 33.359 | 69.47 | 113.56
0.06 | 37.937 | 77.72 | 123.67
0.07 | 42.713 | 86.25 | 133.97
0.08 | 47.674 | 95.13 | 144.62
0.09 | 52.732 | 104.18 | 155.54
0.1 | 57.93 | 113.62 | 166.6
0.11 | 63.15 | 123.38 | 178.01
0.12 | 68.42 | 133.51 | 189.38
0.13 | 73.45 | 143.75 | 201.04
0.14 | 78.52 | 154.04 | 212.82
0.15 | 83.5 | 164.69 | 224.64
0.16 | 88.48 | 175.57 | 236.6
0.17 | 93.13 | 186.49 | 248.69
0.18 | 97.63 | 197.59 | 260.76
0.19 | 101.81 | 208.71 | 272.81
0.2 | 105.93 | 220.02 | 285.02
0.21 | 109.97 | 231.42 | 297.22
0.22 | 113.8 | 242.79 | 309.55
0.23 | 117.33 | 254.15 | 321.78
0.24 | 120.6 | 265.59 | 333.86
0.25 | 123.7 | 277.22 | 346.18
0.26 | 126.7 | 288.64 | 358.13
0.27 | 129.57 | 300.03 | 370.31
0.28 | 132.38 | 311.26 | 382.24
0.29 | 134.98 | 322.65 | 394.14
0.3 | 137.15 | 334.04 | 405.98
0.31 | 139.2 | 345.21 | 417.66
0.32 | 141.26 | 356.4 | 429.28
0.33 | 143.31 | 367.21 | 440.88
0.34 | 145.45 | 378.17 | 452.22
0.35 | 146.87 | 388.9 | 463.35
0.36 | 148.35 | 399.48 | 474.47
0.37 | 149.94 | 409.94 | 485.5
0.38 | 151.56 | 420.12 | 496.24
0.39 | 152.98 | 430.22 | 506.88
0.4 | 154 | 440.04 | 517.12
0.41 | 155.06 | 449.71 | 527.44
0.42 | 156.39 | 459.2 | 537.5
0.43 | 157.71 | 468.34 | 547.34
0.44 | 158.39 | 477.25 | 556.99
0.45 | 159.23 | 486.02 | 566.29
0.46 | 160.12 | 494.57 | 575.4
0.47 | 161.06 | 502.63 | 584.2
0.48 | 162.24 | 510.45 | 593
0.49 | 162.63 | 518.04 | 601.4
0.5 | 163.25 | 525.47 | 609.9

## Tranconductance (mS-mm)
VGS (V) | VDS = 0.100 V | VDS = 0.500 V | VDS = 0.900 V
-0.75 | -0.00254 | -0.00697 | -0.0221
-0.74 | -0.0028 | -0.00711 | -0.01945
-0.73 | -0.002815 | -0.008415 | -0.02065
-0.72 | -0.002495 | -0.00837 | -0.0204
-0.71 | -0.0024 | -0.00679 | -0.02135
-0.7 | -0.002071 | -0.007065 | -0.02185
-0.69 | -0.0019925 | -0.00725 | -0.0199
-0.68 | -0.0020785 | -0.00632 | -0.01915
-0.67 | -0.00191 | -0.0062 | -0.01895
-0.66 | -0.002041 | -0.00606 | -0.01775
-0.65 | -0.001747 | -0.00553 | -0.0184
-0.64 | -0.001453 | -0.00604 | -0.01905
-0.63 | -0.0015895 | -0.006765 | -0.01485
-0.62 | -0.0015935 | -0.00648 | -0.01595
-0.61 | -0.001681 | -0.006095 | -0.0174
-0.6 | -0.0014655 | -0.005095 | -0.0176
-0.59 | -0.0013825 | -0.004345 | -0.01525
-0.58 | -0.0013765 | -0.00498 | -0.0134
-0.57 | -0.0012305 | -0.005355 | -0.014145
-0.56 | -0.001222 | -0.005155 | -0.016125
-0.55 | -0.00105 | -0.003815 | -0.01542
-0.54 | -0.001124 | -0.00406 | -0.01179
-0.53 | -0.0010825 | -0.00425 | -0.01197
-0.52 | -0.000934 | -0.003795 | -0.011075
-0.51 | -0.001123 | -0.003525 | -0.01065
-0.5 | -0.000951 | -0.00306 | -0.01085
-0.49 | -0.000707 | -0.003135 | -0.00896
-0.48 | -0.000638 | -0.00268 | -0.007745
-0.47 | -0.000399 | -0.002095 | -0.00579
-0.46 | -0.000239 | -0.001165 | -0.002945
-0.45 | -1.75e-05 | 0.00018 | 0.001275
-0.44 | 0.000407 | 0.00118 | 0.00492
-0.43 | 0.000904 | 0.002465 | 0.010925
-0.42 | 0.001547 | 0.005475 | 0.02054
-0.41 | 0.0023815 | 0.0088 | 0.03235
-0.4 | 0.0034735 | 0.01338 | 0.049595
-0.39 | 0.005108 | 0.01944 | 0.075785
-0.38 | 0.007342 | 0.02736 | 0.106725
-0.37 | 0.010201 | 0.03958 | 0.147
-0.36 | 0.0163125 | 0.055275 | 0.2096
-0.35 | 0.0226125 | 0.07828 | 0.29825
-0.34 | 0.02895 | 0.10794 | 0.41985
-0.33 | 0.03978 | 0.156095 | 0.58425
-0.32 | 0.05468 | 0.214315 | 0.80115
-0.31 | 0.07548 | 0.2892 | 1.1318
-0.3 | 0.104075 | 0.39725 | 1.57665
-0.29 | 0.15243 | 0.54325 | 2.137
-0.28 | 0.208495 | 0.75255 | 2.9425
-0.27 | 0.27295 | 1.0297 | 4.028
-0.26 | 0.36885 | 1.44295 | 5.4295
-0.25 | 0.4976 | 1.9563 | 7.332
-0.24 | 0.68155 | 2.5885 | 9.906
-0.23 | 0.9262 | 3.4655 | 13.307
-0.22 | 1.2507 | 4.6755 | 18.009
-0.21 | 1.78535 | 6.3465 | 23.645
-0.2 | 2.4022 | 8.5165 | 31.37
-0.19 | 3.135 | 11.4435 | 41.585
-0.18 | 4.2415 | 15.1405 | 53.945
-0.17 | 5.6215 | 19.8695 | 69.225
-0.16 | 7.498 | 25.865 | 88.445
-0.15 | 10.037 | 34.04 | 111.84
-0.14 | 13.3925 | 44.92 | 140.97
-0.13 | 17.656 | 57.345 | 173.675
-0.12 | 23.045 | 72.745 | 209.35
-0.11 | 30.17 | 92.755 | 249.5
-0.1 | 39.38 | 115.98 | 294.8
-0.09 | 50.44 | 143.31 | 342.2
-0.08 | 63.975 | 176.55 | 393.25
-0.07 | 80.56 | 212.25 | 442.8
-0.06 | 100.13 | 254.15 | 494.3
-0.05 | 122.58 | 300.85 | 544.55
-0.04 | 148.55 | 346.5 | 597.1
-0.03 | 178.15 | 396.3 | 652.3
-0.02 | 211.95 | 449.05 | 704.3
-0.01 | 247.3 | 504.1 | 758.4
0 | 281.05 | 554.45 | 800.5
0.01 | 314.65 | 602.45 | 828
0.02 | 352.95 | 658.95 | 877.5
0.03 | 385.55 | 705.8 | 926
0.04 | 416.65 | 740.35 | 952.5
0.05 | 447.2 | 791.5 | 990.5
0.06 | 467.7 | 839 | 1020.5
0.07 | 486.85 | 870.5 | 1047.5
0.08 | 500.95 | 896.5 | 1078.5
0.09 | 512.8 | 924.5 | 1099
0.1 | 520.9 | 960 | 1123.5
0.11 | 524.5 | 994.5 | 1139
0.12 | 515 | 1018.5 | 1151.5
0.13 | 505 | 1026.5 | 1172
0.14 | 502.5 | 1047 | 1180
0.15 | 498 | 1076.5 | 1189
0.16 | 481.5 | 1090 | 1202.5
0.17 | 457.5 | 1101 | 1208
0.18 | 434 | 1111 | 1206
0.19 | 415 | 1121.5 | 1213
0.2 | 408 | 1135.5 | 1220.5
0.21 | 393.5 | 1138.5 | 1226.5
0.22 | 368 | 1136.5 | 1228
0.23 | 340 | 1140 | 1215.5
0.24 | 318.5 | 1153.5 | 1220
0.25 | 305 | 1152.5 | 1213.5
0.26 | 293.5 | 1140.5 | 1206.5
0.27 | 284 | 1131 | 1205.5
0.28 | 270.5 | 1131 | 1191.5
0.29 | 238.5 | 1139 | 1187
0.3 | 211 | 1128 | 1176
0.31 | 205.5 | 1118 | 1165
0.32 | 205.5 | 1100 | 1161
0.33 | 209.5 | 1088.5 | 1147
0.34 | 178 | 1084.5 | 1123.5
0.35 | 145 | 1065.5 | 1112.5
0.36 | 153.5 | 1052 | 1107.5
0.37 | 160.5 | 1032 | 1088.5
0.38 | 152 | 1014 | 1069
0.39 | 122 | 996 | 1044
0.4 | 104 | 974.5 | 1028
0.41 | 119.5 | 958 | 1019
0.42 | 132.5 | 931.5 | 995
0.43 | 100 | 902.5 | 974.5
0.44 | 76 | 884 | 947.5
0.45 | 86.5 | 866 | 920.5
0.46 | 91.5 | 830.5 | 895.5
0.47 | 106 | 794 | 880
0.48 | 78.5 | 770.5 | 860
0.49 | 50.5 | 751 | 845
0.5 | 62 | 743 | 850