## IDS-VDS Characteristic (mA-mm)
VGS (V) | VDS = 0.100 V | VDS = 0.500 V | VDS = 0.900 V
-0.75 | 0.0006282 | 0.002582 | 0.008497
-0.74 | 0.0006035 | 0.0025285 | 0.008261
-0.73 | 0.0005766 | 0.002454 | 0.008041
-0.72 | 0.0005523 | 0.0023706 | 0.007815
-0.71 | 0.0005252 | 0.002281 | 0.007659
-0.7 | 0.0005055 | 0.0022103 | 0.007401
-0.69 | 0.00048809 | 0.002134 | 0.007217
-0.68 | 0.00046617 | 0.0020611 | 0.006963
-0.67 | 0.00044541 | 0.0019984 | 0.006804
-0.66 | 0.00042897 | 0.0019316 | 0.006636
-0.65 | 0.00040854 | 0.0018675 | 0.006438
-0.64 | 0.00039001 | 0.0018102 | 0.006291
-0.63 | 0.00037005 | 0.0017535 | 0.006075
-0.62 | 0.00035617 | 0.0016845 | 0.005902
-0.61 | 0.00033927 | 0.0016394 | 0.005708
-0.6 | 0.00032584 | 0.0015886 | 0.005574
-0.59 | 0.00030997 | 0.0015283 | 0.00541
-0.58 | 0.0002969 | 0.0014727 | 0.005216
-0.57 | 0.00028424 | 0.0014173 | 0.005113
-0.56 | 0.00027055 | 0.0013671 | 0.0049733
-0.55 | 0.00025902 | 0.0013213 | 0.0048342
-0.54 | 0.00024615 | 0.0012752 | 0.0046728
-0.53 | 0.00023541 | 0.0012302 | 0.0045438
-0.52 | 0.0002251 | 0.0011892 | 0.0044274
-0.51 | 0.00021498 | 0.0011552 | 0.0043061
-0.5 | 0.00020691 | 0.0011176 | 0.0042007
-0.49 | 0.00019731 | 0.0010853 | 0.004098
-0.48 | 0.00018997 | 0.001057 | 0.0039959
-0.47 | 0.00018572 | 0.0010347 | 0.0039262
-0.46 | 0.00018299 | 0.0010152 | 0.0038707
-0.45 | 0.00017939 | 0.0009967 | 0.0038136
-0.44 | 0.00018027 | 0.0009942 | 0.0038226
-0.43 | 0.00018454 | 0.0010027 | 0.0038455
-0.42 | 0.00019334 | 0.0010393 | 0.0039533
-0.41 | 0.00020939 | 0.0010881 | 0.0041398
-0.4 | 0.0002347 | 0.0011678 | 0.0044516
-0.39 | 0.00027228 | 0.0012996 | 0.0049293
-0.38 | 0.00032424 | 0.001489 | 0.0056171
-0.37 | 0.00040134 | 0.0017683 | 0.006693
-0.36 | 0.00050844 | 0.0021536 | 0.008133
-0.35 | 0.0006974 | 0.0027008 | 0.010156
-0.34 | 0.0009196 | 0.0034753 | 0.013054
-0.33 | 0.0012249 | 0.0045403 | 0.017164
-0.32 | 0.0016409 | 0.006179 | 0.022835
-0.31 | 0.002218 | 0.008214 | 0.030789
-0.3 | 0.0030209 | 0.011126 | 0.041827
-0.29 | 0.004117 | 0.015046 | 0.0573
-0.28 | 0.0056026 | 0.020561 | 0.07827
-0.27 | 0.008015 | 0.028114 | 0.107
-0.26 | 0.010909 | 0.038424 | 0.14661
-0.25 | 0.014855 | 0.05245 | 0.20108
-0.24 | 0.020183 | 0.07243 | 0.27303
-0.23 | 0.02765 | 0.09837 | 0.37123
-0.22 | 0.037595 | 0.13414 | 0.50634
-0.21 | 0.051223 | 0.18115 | 0.6834
-0.2 | 0.07106 | 0.24441 | 0.922
-0.19 | 0.09641 | 0.33009 | 1.2358
-0.18 | 0.13055 | 0.44809 | 1.6594
-0.17 | 0.17647 | 0.6004 | 2.1885
-0.16 | 0.23705 | 0.8029 | 2.9033
-0.15 | 0.31897 | 1.0655 | 3.789
-0.14 | 0.42791 | 1.4183 | 4.9312
-0.13 | 0.5716 | 1.869 | 6.342
-0.12 | 0.76 | 2.4506 | 8.112
-0.11 | 1.0098 | 3.2011 | 10.227
-0.1 | 1.3348 | 4.1385 | 12.747
-0.09 | 1.7579 | 5.3477 | 15.669
-0.08 | 2.2947 | 6.812 | 19.145
-0.07 | 2.9795 | 8.601 | 23.097
-0.06 | 3.8384 | 10.775 | 27.533
-0.05 | 4.912 | 13.366 | 32.573
-0.04 | 6.168 | 16.458 | 38.023
-0.03 | 7.748 | 19.964 | 44.099
-0.02 | 9.634 | 24.063 | 50.684
-0.01 | 11.827 | 28.588 | 57.79
0 | 14.39 | 33.752 | 65.44
0.01 | 17.296 | 39.415 | 73.29
0.02 | 20.534 | 45.517 | 81.67
0.03 | 24.155 | 52.236 | 90.66
0.04 | 28.116 | 59.25 | 99.89
0.05 | 32.307 | 66.89 | 109.58
0.06 | 36.848 | 74.78 | 119.35
0.07 | 41.588 | 83.27 | 129.74
0.08 | 46.49 | 92.08 | 140.28
0.09 | 51.512 | 101.14 | 151.06
0.1 | 56.658 | 110.4 | 162.02
0.11 | 61.73 | 120.16 | 173.28
0.12 | 66.96 | 130.26 | 184.81
0.13 | 72.17 | 140.42 | 196.4
0.14 | 77.28 | 150.9 | 208.09
0.15 | 82.25 | 161.26 | 219.83
0.16 | 87.09 | 172.18 | 231.93
0.17 | 91.77 | 183.11 | 244.03
0.18 | 96.29 | 194.2 | 256.06
0.19 | 100.73 | 205.47 | 268.32
0.2 | 104.95 | 216.59 | 280.27
0.21 | 109.08 | 228.01 | 292.81
0.22 | 112.68 | 239.43 | 305.05
0.23 | 116.25 | 250.88 | 317.24
0.24 | 119.63 | 262.29 | 329.46
0.25 | 122.9 | 273.99 | 341.79
0.26 | 126.13 | 285.48 | 353.93
0.27 | 128.91 | 296.86 | 366.04
0.28 | 131.48 | 308.3 | 378.11
0.29 | 133.99 | 319.54 | 389.95
0.3 | 136.39 | 331.06 | 402.1
0.31 | 138.76 | 342.4 | 413.81
0.32 | 140.94 | 353.45 | 425.47
0.33 | 142.84 | 364.56 | 437.26
0.34 | 144.67 | 375.41 | 448.46
0.35 | 146.47 | 386.27 | 459.92
0.36 | 148.17 | 396.93 | 471.1
0.37 | 149.82 | 407.5 | 482.22
0.38 | 151.08 | 417.76 | 493.09
0.39 | 152.22 | 427.87 | 503.66
0.4 | 153.84 | 437.78 | 514.18
0.41 | 155.01 | 447.58 | 524.55
0.42 | 156.11 | 457.22 | 534.76
0.43 | 157.03 | 466.36 | 544.61
0.44 | 158.07 | 475.38 | 554.44
0.45 | 159.27 | 484.27 | 563.89
0.46 | 160.27 | 492.89 | 573.2
0.47 | 160.89 | 501.09 | 581.8
0.48 | 161.71 | 509.02 | 591
0.49 | 162.68 | 516.72 | 599.6
0.5 | 163.51 | 524.19 | 607.8

## Tranconductance (mS-mm)
VGS (V) | VDS = 0.100 V | VDS = 0.500 V | VDS = 0.900 V
-0.75 | -0.00247 | -0.00535 | -0.0236
-0.74 | -0.00258 | -0.0064 | -0.0228
-0.73 | -0.00256 | -0.007895 | -0.0223
-0.72 | -0.00257 | -0.00865 | -0.0191
-0.71 | -0.00234 | -0.008015 | -0.0207
-0.7 | -0.0018555 | -0.00735 | -0.0221
-0.69 | -0.0019665 | -0.00746 | -0.0219
-0.68 | -0.002134 | -0.00678 | -0.02065
-0.67 | -0.00186 | -0.006475 | -0.01635
-0.66 | -0.0018435 | -0.006545 | -0.0183
-0.65 | -0.001948 | -0.00607 | -0.01725
-0.64 | -0.0019245 | -0.0057 | -0.01815
-0.63 | -0.001692 | -0.006285 | -0.01945
-0.62 | -0.001539 | -0.005705 | -0.01835
-0.61 | -0.0015165 | -0.004795 | -0.0164
-0.6 | -0.001465 | -0.005555 | -0.0149
-0.59 | -0.001447 | -0.005795 | -0.0179
-0.58 | -0.0012865 | -0.00555 | -0.01485
-0.57 | -0.0013175 | -0.00528 | -0.012135
-0.56 | -0.001261 | -0.0048 | -0.01394
-0.55 | -0.00122 | -0.004595 | -0.015025
-0.54 | -0.0011805 | -0.004555 | -0.01452
-0.53 | -0.0010525 | -0.0043 | -0.01227
-0.52 | -0.0010215 | -0.00375 | -0.011885
-0.51 | -0.0009095 | -0.00358 | -0.011335
-0.5 | -0.0008835 | -0.003495 | -0.010405
-0.49 | -0.000847 | -0.00303 | -0.01024
-0.48 | -0.0005795 | -0.00253 | -0.00859
-0.47 | -0.000349 | -0.00209 | -0.00626
-0.46 | -0.0003165 | -0.0019 | -0.00563
-0.45 | -0.000136 | -0.00105 | -0.002405
-0.44 | 0.0002575 | 0.0003 | 0.001595
-0.43 | 0.0006535 | 0.002255 | 0.006535
-0.42 | 0.0012425 | 0.00427 | 0.014715
-0.41 | 0.002068 | 0.006425 | 0.024915
-0.4 | 0.0031445 | 0.010575 | 0.039475
-0.39 | 0.004477 | 0.01606 | 0.058275
-0.38 | 0.006453 | 0.023435 | 0.088185
-0.37 | 0.00921 | 0.03323 | 0.125795
-0.36 | 0.014803 | 0.046625 | 0.17315
-0.35 | 0.020558 | 0.066085 | 0.24605
-0.34 | 0.026375 | 0.091975 | 0.3504
-0.33 | 0.036065 | 0.135185 | 0.48905
-0.32 | 0.049655 | 0.183685 | 0.68125
-0.31 | 0.069 | 0.24735 | 0.9496
-0.3 | 0.09495 | 0.3416 | 1.32555
-0.29 | 0.129085 | 0.47175 | 1.82215
-0.28 | 0.1949 | 0.6534 | 2.485
-0.27 | 0.26532 | 0.89315 | 3.417
-0.26 | 0.342 | 1.2168 | 4.704
-0.25 | 0.4637 | 1.7003 | 6.321
-0.24 | 0.63975 | 2.296 | 8.5075
-0.23 | 0.8706 | 3.0855 | 11.6655
-0.22 | 1.17865 | 4.139 | 15.6085
-0.21 | 1.67325 | 5.5135 | 20.783
-0.2 | 2.25935 | 7.447 | 27.62
-0.19 | 2.9745 | 10.184 | 36.87
-0.18 | 4.003 | 13.5155 | 47.635
-0.17 | 5.325 | 17.7405 | 62.195
-0.16 | 7.125 | 23.255 | 80.025
-0.15 | 9.543 | 30.77 | 101.395
-0.14 | 12.6315 | 40.175 | 127.65
-0.13 | 16.6045 | 51.615 | 159.04
-0.12 | 21.91 | 66.605 | 194.25
-0.11 | 28.74 | 84.395 | 231.75
-0.1 | 37.405 | 107.33 | 272.1
-0.09 | 47.995 | 133.675 | 319.9
-0.08 | 61.08 | 162.665 | 371.4
-0.07 | 77.185 | 198.15 | 419.4
-0.06 | 96.625 | 238.25 | 473.8
-0.05 | 116.48 | 284.15 | 524.5
-0.04 | 141.8 | 329.9 | 576.3
-0.03 | 173.3 | 380.25 | 633.05
-0.02 | 203.95 | 431.2 | 684.55
-0.01 | 237.8 | 484.45 | 737.8
0 | 273.45 | 541.35 | 775
0.01 | 307.2 | 588.25 | 811.5
0.02 | 342.95 | 641.05 | 868.5
0.03 | 379.1 | 686.65 | 911
0.04 | 407.6 | 732.7 | 946
0.05 | 436.6 | 776.5 | 973
0.06 | 464.05 | 819 | 1008
0.07 | 482.1 | 865 | 1046.5
0.08 | 496.2 | 893.5 | 1066
0.09 | 508.4 | 916 | 1087
0.1 | 510.9 | 951 | 1111
0.11 | 515.1 | 993 | 1139.5
0.12 | 522 | 1013 | 1156
0.13 | 516 | 1032 | 1164
0.14 | 504 | 1042 | 1171.5
0.15 | 490.5 | 1064 | 1192
0.16 | 476 | 1092.5 | 1210
0.17 | 460 | 1101 | 1206.5
0.18 | 448 | 1118 | 1214.5
0.19 | 433 | 1119.5 | 1210.5
0.2 | 417.5 | 1127 | 1224.5
0.21 | 386.5 | 1142 | 1239
0.22 | 358.5 | 1143.5 | 1221.5
0.23 | 347.5 | 1143 | 1220.5
0.24 | 332.5 | 1155.5 | 1227.5
0.25 | 325 | 1159.5 | 1223.5
0.26 | 300.5 | 1143.5 | 1212.5
0.27 | 267.5 | 1141 | 1209
0.28 | 254 | 1134 | 1195.5
0.29 | 245.5 | 1138 | 1199.5
0.3 | 238.5 | 1143 | 1193
0.31 | 227.5 | 1119.5 | 1168.5
0.32 | 204 | 1108 | 1172.5
0.33 | 186.5 | 1098 | 1149.5
0.34 | 181.5 | 1085.5 | 1133
0.35 | 175 | 1076 | 1132
0.36 | 167.5 | 1061.5 | 1115
0.37 | 145.5 | 1041.5 | 1099.5
0.38 | 120 | 1018.5 | 1072
0.39 | 138 | 1001 | 1054.5
0.4 | 139.5 | 985.5 | 1044.5
0.41 | 113.5 | 972 | 1029
0.42 | 101 | 939 | 1003
0.43 | 98 | 908 | 984
0.44 | 112 | 895.5 | 964
0.45 | 110 | 875.5 | 938
0.46 | 81 | 841 | 895.5
0.47 | 72 | 806.5 | 890
0.48 | 89.5 | 781.5 | 890
0.49 | 90 | 758.5 | 840
0.5 | 83 | 747 | 820