## IDS-VDS Characteristic (mA-mm)
VGS (V) | VDS = 0.100 V | VDS = 0.500 V | VDS = 0.900 V
-0.75 | 0.0006853 | 0.0029684 | 0.010126
-0.74 | 0.0006482 | 0.0028603 | 0.00983
-0.73 | 0.0006222 | 0.0027699 | 0.009589
-0.72 | 0.0005959 | 0.0026785 | 0.009277
-0.71 | 0.0005744 | 0.0026119 | 0.009079
-0.7 | 0.0005521 | 0.0025273 | 0.008795
-0.69 | 0.0005222 | 0.0024375 | 0.008533
-0.68 | 0.0005017 | 0.0023574 | 0.008286
-0.67 | 0.00048644 | 0.0022703 | 0.00809
-0.66 | 0.00046225 | 0.0021967 | 0.007841
-0.65 | 0.00044126 | 0.0021203 | 0.007603
-0.64 | 0.00042174 | 0.0020465 | 0.007437
-0.63 | 0.00040247 | 0.0019768 | 0.00719
-0.62 | 0.00038567 | 0.0019017 | 0.006941
-0.61 | 0.00036558 | 0.0018459 | 0.006772
-0.6 | 0.00034926 | 0.0017784 | 0.006582
-0.59 | 0.00033436 | 0.0017091 | 0.006374
-0.58 | 0.0003218 | 0.0016507 | 0.006192
-0.57 | 0.00030494 | 0.0015911 | 0.006013
-0.56 | 0.00029041 | 0.0015354 | 0.005841
-0.55 | 0.00027633 | 0.0014895 | 0.005651
-0.54 | 0.00026502 | 0.0014252 | 0.005518
-0.53 | 0.00025393 | 0.0013774 | 0.005309
-0.52 | 0.00024237 | 0.0013309 | 0.005177
-0.51 | 0.00023254 | 0.0012828 | 0.0050492
-0.5 | 0.00022107 | 0.0012386 | 0.0048825
-0.49 | 0.00021195 | 0.0011992 | 0.0047644
-0.48 | 0.0002039 | 0.0011616 | 0.0046301
-0.47 | 0.00019744 | 0.0011285 | 0.0045356
-0.46 | 0.0001912 | 0.0011005 | 0.0044541
-0.45 | 0.00018704 | 0.0010797 | 0.0043803
-0.44 | 0.00018681 | 0.0010685 | 0.0043391
-0.43 | 0.00018926 | 0.0010771 | 0.0043468
-0.42 | 0.00019538 | 0.0010921 | 0.0044117
-0.41 | 0.00020858 | 0.0011278 | 0.0045486
-0.4 | 0.00022824 | 0.0011992 | 0.0048065
-0.39 | 0.00025943 | 0.0013071 | 0.0051773
-0.38 | 0.00030545 | 0.0014709 | 0.005807
-0.37 | 0.00037169 | 0.0017065 | 0.006628
-0.36 | 0.00046509 | 0.0020445 | 0.007875
-0.35 | 0.0006076 | 0.0025246 | 0.009679
-0.34 | 0.0007963 | 0.0031972 | 0.012262
-0.33 | 0.001052 | 0.0041541 | 0.015807
-0.32 | 0.0014157 | 0.0054798 | 0.020977
-0.31 | 0.0019137 | 0.007519 | 0.028087
-0.3 | 0.0026113 | 0.010068 | 0.038211
-0.29 | 0.0035514 | 0.013667 | 0.052111
-0.28 | 0.0048641 | 0.01862 | 0.07183
-0.27 | 0.007057 | 0.025532 | 0.09873
-0.26 | 0.009631 | 0.034789 | 0.13434
-0.25 | 0.013126 | 0.047594 | 0.18483
-0.24 | 0.017945 | 0.06611 | 0.25074
-0.23 | 0.024559 | 0.08989 | 0.34464
-0.22 | 0.0335 | 0.12233 | 0.46906
-0.21 | 0.045627 | 0.16635 | 0.6363
-0.2 | 0.06395 | 0.22624 | 0.8595
-0.19 | 0.0868 | 0.30594 | 1.1565
-0.18 | 0.11762 | 0.41194 | 1.5549
-0.17 | 0.15921 | 0.55597 | 2.0683
-0.16 | 0.21494 | 0.7482 | 2.7452
-0.15 | 0.28905 | 0.996 | 3.5716
-0.14 | 0.38963 | 1.3292 | 4.6967
-0.13 | 0.51982 | 1.7536 | 6.082
-0.12 | 0.6991 | 2.3145 | 7.781
-0.11 | 0.9292 | 3.0123 | 9.812
-0.1 | 1.2344 | 3.939 | 12.291
-0.09 | 1.6353 | 5.0764 | 15.229
-0.08 | 2.14 | 6.504 | 18.63
-0.07 | 2.7992 | 8.278 | 22.448
-0.06 | 3.6122 | 10.327 | 26.843
-0.05 | 4.6626 | 12.931 | 31.859
-0.04 | 5.903 | 15.912 | 37.266
-0.03 | 7.441 | 19.42 | 43.294
-0.02 | 9.268 | 23.353 | 49.685
-0.01 | 11.45 | 27.873 | 56.753
0 | 13.989 | 33.058 | 64.35
0.01 | 16.865 | 38.62 | 72.3
0.02 | 20.119 | 44.763 | 80.59
0.03 | 23.722 | 51.279 | 89.54
0.04 | 27.675 | 58.39 | 98.6
0.05 | 31.893 | 65.92 | 108.26
0.06 | 36.393 | 73.97 | 118.15
0.07 | 41.178 | 82.34 | 128.43
0.08 | 46.124 | 91.12 | 139.03
0.09 | 51.218 | 100.16 | 149.7
0.1 | 56.384 | 109.57 | 160.65
0.11 | 61.5 | 119.29 | 171.9
0.12 | 66.78 | 129.31 | 183.46
0.13 | 71.95 | 139.47 | 194.88
0.14 | 76.96 | 149.7 | 206.62
0.15 | 81.98 | 160.43 | 218.49
0.16 | 86.91 | 171.33 | 230.57
0.17 | 91.7 | 182.22 | 242.61
0.18 | 96.29 | 193.24 | 254.48
0.19 | 100.72 | 204.3 | 266.77
0.2 | 104.7 | 215.68 | 278.98
0.21 | 108.65 | 227.19 | 291.36
0.22 | 112.48 | 238.59 | 303.71
0.23 | 116.15 | 249.96 | 315.83
0.24 | 119.76 | 261.45 | 328.1
0.25 | 122.94 | 273.02 | 340.41
0.26 | 125.71 | 284.56 | 352.59
0.27 | 128.54 | 296.06 | 364.72
0.28 | 131.32 | 307.35 | 376.73
0.29 | 133.93 | 318.77 | 388.77
0.3 | 136.48 | 330.19 | 400.79
0.31 | 138.76 | 341.44 | 412.6
0.32 | 140.59 | 352.7 | 424.15
0.33 | 142.66 | 363.67 | 435.95
0.34 | 144.46 | 374.68 | 447.43
0.35 | 146.41 | 385.43 | 458.8
0.36 | 147.97 | 396.14 | 469.98
0.37 | 149.17 | 406.68 | 480.99
0.38 | 150.9 | 417.08 | 492.02
0.39 | 152.26 | 427.28 | 502.7
0.4 | 153.73 | 437.16 | 513.22
0.41 | 154.69 | 446.89 | 523.55
0.42 | 155.8 | 456.53 | 533.85
0.43 | 157.06 | 465.91 | 543.74
0.44 | 158.23 | 474.97 | 553.5
0.45 | 158.99 | 483.72 | 563.09
0.46 | 159.75 | 492.39 | 572.3
0.47 | 160.85 | 500.68 | 581.6
0.48 | 161.83 | 508.75 | 589.9
0.49 | 162.63 | 516.39 | 598.8
0.5 | 163.05 | 523.87 | 607.1

## Tranconductance (mS-mm)
VGS (V) | VDS = 0.100 V | VDS = 0.500 V | VDS = 0.900 V
-0.75 | -0.00371 | -0.01081 | -0.0296
-0.74 | -0.003155 | -0.009925 | -0.02685
-0.73 | -0.002615 | -0.00909 | -0.02765
-0.72 | -0.00239 | -0.0079 | -0.0255
-0.71 | -0.00219 | -0.00756 | -0.0241
-0.7 | -0.00261 | -0.00872 | -0.0273
-0.69 | -0.00252 | -0.008495 | -0.02545
-0.68 | -0.001788 | -0.00836 | -0.02215
-0.67 | -0.0019725 | -0.008035 | -0.02225
-0.66 | -0.002259 | -0.0075 | -0.02435
-0.65 | -0.0020255 | -0.00751 | -0.0202
-0.64 | -0.0019395 | -0.007175 | -0.02065
-0.63 | -0.0018035 | -0.00724 | -0.0248
-0.62 | -0.0018445 | -0.006545 | -0.0209
-0.61 | -0.0018205 | -0.006165 | -0.01795
-0.6 | -0.001561 | -0.00684 | -0.0199
-0.59 | -0.001373 | -0.006385 | -0.0195
-0.58 | -0.001471 | -0.0059 | -0.01805
-0.57 | -0.0015695 | -0.005765 | -0.01755
-0.56 | -0.0014305 | -0.00508 | -0.0181
-0.55 | -0.0012695 | -0.00551 | -0.01615
-0.54 | -0.00112 | -0.005605 | -0.0171
-0.53 | -0.0011325 | -0.004715 | -0.01705
-0.52 | -0.0010695 | -0.00473 | -0.01299
-0.51 | -0.001065 | -0.004615 | -0.014725
-0.5 | -0.0010295 | -0.00418 | -0.01424
-0.49 | -0.0008585 | -0.00385 | -0.01262
-0.48 | -0.0007255 | -0.003535 | -0.01144
-0.47 | -0.000635 | -0.003055 | -0.0088
-0.46 | -0.00052 | -0.00244 | -0.007765
-0.45 | -0.0002195 | -0.0016 | -0.00575
-0.44 | 0.000111 | -0.00013 | -0.001675
-0.43 | 0.0004285 | 0.00118 | 0.00363
-0.42 | 0.000966 | 0.002535 | 0.01009
-0.41 | 0.001643 | 0.005355 | 0.01974
-0.4 | 0.0025425 | 0.008965 | 0.031435
-0.39 | 0.0038605 | 0.013585 | 0.050025
-0.38 | 0.005613 | 0.01997 | 0.072535
-0.37 | 0.007982 | 0.02868 | 0.1034
-0.36 | 0.0117955 | 0.040905 | 0.15255
-0.35 | 0.0165605 | 0.057635 | 0.21935
-0.34 | 0.02222 | 0.081475 | 0.3064
-0.33 | 0.03097 | 0.11413 | 0.43575
-0.32 | 0.043085 | 0.168245 | 0.614
-0.31 | 0.05978 | 0.22941 | 0.8617
-0.3 | 0.081885 | 0.3074 | 1.2012
-0.29 | 0.11264 | 0.4276 | 1.68095
-0.28 | 0.17528 | 0.59325 | 2.33095
-0.27 | 0.238345 | 0.80845 | 3.1255
-0.26 | 0.30345 | 1.1031 | 4.305
-0.25 | 0.4157 | 1.56605 | 5.82
-0.24 | 0.57165 | 2.1148 | 7.9905
-0.23 | 0.77775 | 2.811 | 10.916
-0.22 | 1.0534 | 3.823 | 14.583
-0.21 | 1.5225 | 5.1955 | 19.522
-0.2 | 2.05865 | 6.9795 | 26.01
-0.19 | 2.6835 | 9.285 | 34.77
-0.18 | 3.6205 | 12.5015 | 45.59
-0.17 | 4.866 | 16.813 | 59.515
-0.16 | 6.492 | 22.0015 | 75.165
-0.15 | 8.7345 | 29.05 | 97.575
-0.14 | 11.5385 | 37.88 | 125.52
-0.13 | 15.4735 | 49.265 | 154.215
-0.12 | 20.469 | 62.935 | 186.5
-0.11 | 26.765 | 81.225 | 225.5
-0.1 | 35.305 | 103.205 | 270.85
-0.09 | 45.28 | 128.25 | 316.95
-0.08 | 58.195 | 160.08 | 360.95
-0.07 | 73.61 | 191.15 | 410.65
-0.06 | 93.17 | 232.65 | 470.55
-0.05 | 114.54 | 279.25 | 521.15
-0.04 | 138.92 | 324.45 | 571.75
-0.03 | 168.25 | 372.05 | 620.95
-0.02 | 200.45 | 422.65 | 672.95
-0.01 | 236.05 | 485.25 | 733.25
0 | 270.75 | 537.35 | 777.35
0.01 | 306.5 | 585.25 | 812
0.02 | 342.85 | 632.95 | 862
0.03 | 377.8 | 681.35 | 900.5
0.04 | 408.55 | 732.05 | 936
0.05 | 435.9 | 779 | 977.5
0.06 | 464.25 | 821 | 1008.5
0.07 | 486.55 | 857.5 | 1044
0.08 | 502 | 891 | 1063.5
0.09 | 513 | 922.5 | 1081
0.1 | 514.1 | 956.5 | 1110
0.11 | 519.8 | 987 | 1140.5
0.12 | 522.5 | 1009 | 1149
0.13 | 509 | 1019.5 | 1158
0.14 | 501.5 | 1048 | 1180.5
0.15 | 497.5 | 1081.5 | 1197.5
0.16 | 486 | 1089.5 | 1206
0.17 | 469 | 1095.5 | 1195.5
0.18 | 451 | 1104 | 1208
0.19 | 420.5 | 1122 | 1225
0.2 | 396.5 | 1144.5 | 1229.5
0.21 | 389 | 1145.5 | 1236.5
0.22 | 375 | 1138.5 | 1223.5
0.23 | 364 | 1143 | 1219.5
0.24 | 339.5 | 1153 | 1229
0.25 | 297.5 | 1155.5 | 1224.5
0.26 | 280 | 1152 | 1215.5
0.27 | 280.5 | 1139.5 | 1207
0.28 | 269.5 | 1135.5 | 1202.5
0.29 | 258 | 1142 | 1203
0.3 | 241.5 | 1133.5 | 1191.5
0.31 | 205.5 | 1125.5 | 1168
0.32 | 195 | 1111.5 | 1167.5
0.33 | 193.5 | 1099 | 1164
0.34 | 187.5 | 1088 | 1142.5
0.35 | 175.5 | 1073 | 1127.5
0.36 | 138 | 1062.5 | 1109.5
0.37 | 146.5 | 1047 | 1102
0.38 | 154.5 | 1030 | 1085.5
0.39 | 141.5 | 1004 | 1060
0.4 | 121.5 | 980.5 | 1042.5
0.41 | 103.5 | 968.5 | 1031.5
0.42 | 118.5 | 951 | 1009.5
0.43 | 121.5 | 922 | 982.5
0.44 | 96.5 | 890.5 | 967.5
0.45 | 76 | 871 | 940
0.46 | 93 | 848 | 925.5
0.47 | 104 | 818 | 880
0.48 | 89 | 785.5 | 860
0.49 | 61 | 756 | 860
0.5 | 42 | 748 | 830