## IDS-VDS Characteristic (mA-mm)
VGS (V) | VDS = 0.100 V | VDS = 0.500 V | VDS = 0.900 V
-0.75 | 0.0006886 | 0.0030333 | 0.010251
-0.74 | 0.0006578 | 0.0029194 | 0.010036
-0.73 | 0.0006313 | 0.0028185 | 0.00976
-0.72 | 0.0006064 | 0.0027316 | 0.009498
-0.71 | 0.0005763 | 0.0026245 | 0.009242
-0.7 | 0.0005573 | 0.0025446 | 0.008932
-0.69 | 0.0005327 | 0.0024678 | 0.008669
-0.68 | 0.0005097 | 0.0023911 | 0.008441
-0.67 | 0.00048973 | 0.0023185 | 0.008204
-0.66 | 0.00046958 | 0.0022368 | 0.007955
-0.65 | 0.00045057 | 0.002167 | 0.007671
-0.64 | 0.00042619 | 0.0020753 | 0.007494
-0.63 | 0.00040863 | 0.0020139 | 0.007304
-0.62 | 0.00039183 | 0.0019443 | 0.00708
-0.61 | 0.000371 | 0.0018747 | 0.006867
-0.6 | 0.0003559 | 0.0018132 | 0.00667
-0.59 | 0.00033753 | 0.0017469 | 0.006449
-0.58 | 0.0003239 | 0.0016836 | 0.006261
-0.57 | 0.00030715 | 0.0016286 | 0.006087
-0.56 | 0.00029334 | 0.0015716 | 0.005908
-0.55 | 0.00028139 | 0.0015084 | 0.005697
-0.54 | 0.00026802 | 0.0014572 | 0.005584
-0.53 | 0.00025428 | 0.001401 | 0.005421
-0.52 | 0.0002428 | 0.0013471 | 0.005265
-0.51 | 0.0002341 | 0.0013051 | 0.005109
-0.5 | 0.00022328 | 0.0012575 | 0.0049842
-0.49 | 0.00021365 | 0.0012149 | 0.0048506
-0.48 | 0.00020501 | 0.0011794 | 0.0047379
-0.47 | 0.00019744 | 0.0011461 | 0.004633
-0.46 | 0.00019251 | 0.0011195 | 0.0045143
-0.45 | 0.0001881 | 0.0010956 | 0.0044395
-0.44 | 0.00018709 | 0.0010841 | 0.0043829
-0.43 | 0.00018803 | 0.0010869 | 0.0043758
-0.42 | 0.0001947 | 0.0010975 | 0.0044244
-0.41 | 0.00020688 | 0.0011321 | 0.0045467
-0.4 | 0.00022587 | 0.0011996 | 0.0047604
-0.39 | 0.00025675 | 0.0013058 | 0.0051129
-0.38 | 0.00030073 | 0.0014518 | 0.0056638
-0.37 | 0.00036694 | 0.0016806 | 0.006532
-0.36 | 0.00045879 | 0.0019973 | 0.007712
-0.35 | 0.0005988 | 0.002457 | 0.009388
-0.34 | 0.0007837 | 0.0031072 | 0.011806
-0.33 | 0.0010407 | 0.0040165 | 0.01519
-0.32 | 0.0013962 | 0.0052747 | 0.019998
-0.31 | 0.0018865 | 0.00722 | 0.026741
-0.3 | 0.0025734 | 0.009682 | 0.036176
-0.29 | 0.0035173 | 0.013102 | 0.049288
-0.28 | 0.0048125 | 0.017844 | 0.06738
-0.27 | 0.006993 | 0.02441 | 0.09246
-0.26 | 0.009565 | 0.033411 | 0.12734
-0.25 | 0.013068 | 0.045647 | 0.17406
-0.24 | 0.017859 | 0.06361 | 0.23652
-0.23 | 0.024408 | 0.08632 | 0.32396
-0.22 | 0.033306 | 0.11784 | 0.44062
-0.21 | 0.045392 | 0.15965 | 0.6013
-0.2 | 0.06383 | 0.21677 | 0.8085
-0.19 | 0.08694 | 0.29417 | 1.0897
-0.18 | 0.11769 | 0.39769 | 1.4693
-0.17 | 0.15912 | 0.5367 | 1.9539
-0.16 | 0.21518 | 0.7221 | 2.5874
-0.15 | 0.2893 | 0.9651 | 3.408
-0.14 | 0.39104 | 1.2797 | 4.46
-0.13 | 0.52352 | 1.6976 | 5.778
-0.12 | 0.7007 | 2.2358 | 7.409
-0.11 | 0.9348 | 2.9348 | 9.394
-0.1 | 1.236 | 3.8147 | 11.736
-0.09 | 1.6417 | 4.9311 | 14.615
-0.08 | 2.1439 | 6.307 | 17.89
-0.07 | 2.7971 | 8.012 | 21.724
-0.06 | 3.6125 | 10.081 | 26
-0.05 | 4.6329 | 12.558 | 30.929
-0.04 | 5.858 | 15.504 | 36.333
-0.03 | 7.383 | 18.914 | 42.111
-0.02 | 9.198 | 22.875 | 48.603
-0.01 | 11.312 | 27.356 | 55.458
0 | 13.855 | 32.356 | 63.07
0.01 | 16.685 | 37.92 | 70.91
0.02 | 19.868 | 43.897 | 79.24
0.03 | 23.43 | 50.567 | 88.09
0.04 | 27.299 | 57.46 | 97.27
0.05 | 31.485 | 65.06 | 106.65
0.06 | 35.974 | 72.97 | 116.61
0.07 | 40.738 | 81.26 | 126.93
0.08 | 45.604 | 90.02 | 137.31
0.09 | 50.607 | 99.13 | 148.21
0.1 | 55.711 | 108.42 | 158.96
0.11 | 60.77 | 118.1 | 170.28
0.12 | 66 | 128.04 | 181.75
0.13 | 71.25 | 138.2 | 193.3
0.14 | 76.44 | 148.61 | 204.99
0.15 | 81.43 | 159.15 | 216.73
0.16 | 86.35 | 169.92 | 228.83
0.17 | 91.04 | 180.94 | 240.94
0.18 | 95.55 | 191.96 | 252.99
0.19 | 99.99 | 203.08 | 265.05
0.2 | 104.26 | 214.45 | 277.3
0.21 | 108.36 | 225.78 | 289.62
0.22 | 112.2 | 237.23 | 301.94
0.23 | 115.63 | 248.76 | 314.32
0.24 | 119.12 | 260.17 | 326.42
0.25 | 122.39 | 271.91 | 338.8
0.26 | 125.67 | 283.26 | 351.02
0.27 | 128.57 | 294.83 | 363.14
0.28 | 131.24 | 306.22 | 375.41
0.29 | 133.65 | 317.7 | 387.34
0.3 | 136.05 | 329.08 | 399.34
0.31 | 138.49 | 340.41 | 411.21
0.32 | 140.63 | 351.58 | 422.97
0.33 | 142.7 | 362.72 | 434.61
0.34 | 144.52 | 373.75 | 446.18
0.35 | 146.05 | 384.46 | 457.55
0.36 | 148.03 | 395.31 | 468.74
0.37 | 149.59 | 405.93 | 480.05
0.38 | 151.02 | 416.27 | 490.8
0.39 | 152.24 | 426.59 | 501.57
0.4 | 153.7 | 436.5 | 512.18
0.41 | 154.96 | 446.31 | 522.57
0.42 | 156.23 | 455.95 | 532.97
0.43 | 157.13 | 465.47 | 542.86
0.44 | 158.09 | 474.49 | 552.71
0.45 | 159.28 | 483.37 | 562.27
0.46 | 160.3 | 492.01 | 571.6
0.47 | 161.16 | 500.37 | 580.6
0.48 | 161.9 | 508.46 | 589.4
0.49 | 162.49 | 516.2 | 598.2
0.5 | 163.65 | 523.71 | 606.7

## Tranconductance (mS-mm)
VGS (V) | VDS = 0.100 V | VDS = 0.500 V | VDS = 0.900 V
-0.75 | -0.00308 | -0.01139 | -0.0215
-0.74 | -0.002865 | -0.01074 | -0.02455
-0.73 | -0.00257 | -0.00939 | -0.0269
-0.72 | -0.00275 | -0.0097 | -0.0259
-0.71 | -0.002455 | -0.00935 | -0.0283
-0.7 | -0.00218 | -0.007835 | -0.02865
-0.69 | -0.00238 | -0.007675 | -0.02455
-0.68 | -0.0021485 | -0.007465 | -0.02325
-0.67 | -0.002006 | -0.007715 | -0.0243
-0.66 | -0.001958 | -0.007575 | -0.02665
-0.65 | -0.0021695 | -0.008075 | -0.02305
-0.64 | -0.002097 | -0.007655 | -0.01835
-0.63 | -0.001718 | -0.00655 | -0.0207
-0.62 | -0.0018815 | -0.00696 | -0.02185
-0.61 | -0.0017965 | -0.006555 | -0.0205
-0.6 | -0.0016735 | -0.00639 | -0.0209
-0.59 | -0.0016 | -0.00648 | -0.02045
-0.58 | -0.001519 | -0.005915 | -0.0181
-0.57 | -0.001528 | -0.0056 | -0.01765
-0.56 | -0.001288 | -0.00601 | -0.0195
-0.55 | -0.001266 | -0.00572 | -0.0162
-0.54 | -0.0013555 | -0.00537 | -0.0138
-0.53 | -0.001261 | -0.005505 | -0.01595
-0.52 | -0.001009 | -0.004795 | -0.0156
-0.51 | -0.000976 | -0.00448 | -0.01404
-0.5 | -0.0010225 | -0.00451 | -0.01292
-0.49 | -0.0009135 | -0.003905 | -0.012315
-0.48 | -0.0008105 | -0.00344 | -0.01088
-0.47 | -0.000625 | -0.002995 | -0.01118
-0.46 | -0.000467 | -0.002525 | -0.009675
-0.45 | -0.000271 | -0.00177 | -0.00657
-0.44 | -3.5e-06 | -0.000435 | -0.003185
-0.43 | 0.0003805 | 0.00067 | 0.002075
-0.42 | 0.0009425 | 0.00226 | 0.008545
-0.41 | 0.0015585 | 0.005105 | 0.0168
-0.4 | 0.0024935 | 0.008685 | 0.02831
-0.39 | 0.003743 | 0.01261 | 0.04517
-0.38 | 0.0055095 | 0.01874 | 0.070955
-0.37 | 0.007903 | 0.027275 | 0.10241
-0.36 | 0.011593 | 0.03882 | 0.1428
-0.35 | 0.0162455 | 0.055495 | 0.2047
-0.34 | 0.022095 | 0.077975 | 0.2901
-0.33 | 0.030625 | 0.108375 | 0.4096
-0.32 | 0.04229 | 0.160175 | 0.57755
-0.31 | 0.05886 | 0.220365 | 0.8089
-0.3 | 0.08154 | 0.2941 | 1.12735
-0.29 | 0.111955 | 0.4081 | 1.5602
-0.28 | 0.173785 | 0.5654 | 2.1586
-0.27 | 0.237625 | 0.77835 | 2.998
-0.26 | 0.30375 | 1.06185 | 4.08
-0.25 | 0.4147 | 1.50995 | 5.459
-0.24 | 0.567 | 2.03365 | 7.495
-0.23 | 0.77235 | 2.7115 | 10.205
-0.22 | 1.0492 | 3.6665 | 13.867
-0.21 | 1.5262 | 4.9465 | 18.394
-0.2 | 2.0774 | 6.726 | 24.42
-0.19 | 2.693 | 9.046 | 33.04
-0.18 | 3.609 | 12.1265 | 43.21
-0.17 | 4.8745 | 16.2205 | 55.905
-0.16 | 6.509 | 21.42 | 72.705
-0.15 | 8.793 | 27.88 | 93.63
-0.14 | 11.711 | 36.625 | 118.5
-0.13 | 15.483 | 47.805 | 147.45
-0.12 | 20.564 | 61.86 | 180.8
-0.11 | 26.765 | 78.945 | 216.35
-0.1 | 35.345 | 99.815 | 261.05
-0.09 | 45.395 | 124.615 | 307.7
-0.08 | 57.77 | 154.045 | 355.45
-0.07 | 73.43 | 188.7 | 405.5
-0.06 | 91.79 | 227.3 | 460.25
-0.05 | 112.275 | 271.15 | 516.65
-0.04 | 137.505 | 317.8 | 559.1
-0.03 | 167 | 368.55 | 613.5
-0.02 | 196.45 | 422.1 | 667.35
-0.01 | 232.85 | 474.05 | 723.35
0 | 268.65 | 528.2 | 772.6
0.01 | 300.65 | 577.05 | 808.5
0.02 | 337.25 | 632.35 | 859
0.03 | 371.55 | 678.15 | 901.5
0.04 | 402.75 | 724.65 | 928
0.05 | 433.75 | 775.5 | 967
0.06 | 462.65 | 810 | 1014
0.07 | 481.5 | 852.5 | 1035
0.08 | 493.45 | 893.5 | 1064
0.09 | 505.35 | 920 | 1082.5
0.1 | 508.15 | 948.5 | 1103.5
0.11 | 514.45 | 981 | 1139.5
0.12 | 524 | 1005 | 1151
0.13 | 522 | 1028.5 | 1162
0.14 | 509 | 1047.5 | 1171.5
0.15 | 495.5 | 1065.5 | 1192
0.16 | 480.5 | 1089.5 | 1210.5
0.17 | 460 | 1102 | 1208
0.18 | 447.5 | 1107 | 1205.5
0.19 | 435.5 | 1124.5 | 1215.5
0.2 | 418.5 | 1135 | 1228.5
0.21 | 397 | 1139 | 1232
0.22 | 363.5 | 1149 | 1235
0.23 | 346 | 1147 | 1224
0.24 | 338 | 1157.5 | 1224
0.25 | 327.5 | 1154.5 | 1230
0.26 | 309 | 1146 | 1217
0.27 | 278.5 | 1148 | 1219.5
0.28 | 254 | 1143.5 | 1210
0.29 | 240.5 | 1143 | 1196.5
0.3 | 242 | 1135.5 | 1193.5
0.31 | 229 | 1125 | 1181.5
0.32 | 210.5 | 1115.5 | 1170
0.33 | 194.5 | 1108.5 | 1160.5
0.34 | 167.5 | 1087 | 1147
0.35 | 175.5 | 1078 | 1128
0.36 | 177 | 1073.5 | 1125
0.37 | 149.5 | 1048 | 1103
0.38 | 132.5 | 1033 | 1076
0.39 | 134 | 1011.5 | 1069
0.4 | 136 | 986 | 1050
0.41 | 126.5 | 972.5 | 1039.5
0.42 | 108.5 | 958 | 1014.5
0.43 | 93 | 927 | 987
0.44 | 107.5 | 895 | 970.5
0.45 | 110.5 | 876 | 944.5
0.46 | 94 | 850 | 916.5
0.47 | 80 | 822.5 | 890
0.48 | 66.5 | 791.5 | 880
0.49 | 87.5 | 762.5 | 865
0.5 | 116 | 751 | 850