## IDS-VDS Characteristic (mA-mm)
VGS (V) | VDS = 0.100 V | VDS = 0.500 V | VDS = 0.900 V
-0.75 | 0.00049486 | 0.0020476 | 0.006849
-0.74 | 0.00047272 | 0.0019768 | 0.006663
-0.73 | 0.00045076 | 0.0019208 | 0.006468
-0.72 | 0.0004322 | 0.0018557 | 0.006279
-0.71 | 0.00041729 | 0.0017977 | 0.006095
-0.7 | 0.00039808 | 0.0017288 | 0.005921
-0.69 | 0.00038033 | 0.0016755 | 0.005786
-0.68 | 0.00036435 | 0.0016306 | 0.00561
-0.67 | 0.0003477 | 0.0015785 | 0.005434
-0.66 | 0.00033465 | 0.0015261 | 0.0053
-0.65 | 0.00031897 | 0.0014736 | 0.005108
-0.64 | 0.00030688 | 0.0014139 | 0.0050226
-0.63 | 0.00029214 | 0.0013751 | 0.0048673
-0.62 | 0.00027897 | 0.0013273 | 0.0047049
-0.61 | 0.0002675 | 0.0012775 | 0.0045701
-0.6 | 0.00025529 | 0.0012358 | 0.0044233
-0.59 | 0.00024269 | 0.0011933 | 0.0043018
-0.58 | 0.00023351 | 0.0011602 | 0.0041793
-0.57 | 0.00022215 | 0.0011198 | 0.0040297
-0.56 | 0.0002143 | 0.0010799 | 0.0039226
-0.55 | 0.00020458 | 0.0010446 | 0.0038226
-0.54 | 0.00019521 | 0.0010068 | 0.0037061
-0.53 | 0.00018556 | 0.0009756 | 0.0036248
-0.52 | 0.00017719 | 0.0009407 | 0.0035129
-0.51 | 0.0001696 | 0.0009147 | 0.0034279
-0.5 | 0.00016258 | 0.0008769 | 0.0033259
-0.49 | 0.00015645 | 0.000859 | 0.0032372
-0.48 | 0.00015139 | 0.0008332 | 0.0031706
-0.47 | 0.00014839 | 0.0008137 | 0.0031205
-0.46 | 0.00014586 | 0.0008009 | 0.0030787
-0.45 | 0.00014556 | 0.0007991 | 0.0030591
-0.44 | 0.00014768 | 0.0008004 | 0.0030841
-0.43 | 0.00015321 | 0.0008161 | 0.0031329
-0.42 | 0.00016364 | 0.0008531 | 0.0032658
-0.41 | 0.0001808 | 0.0009115 | 0.0034509
-0.4 | 0.0002064 | 0.0009996 | 0.0037628
-0.39 | 0.00024265 | 0.0011319 | 0.0042524
-0.38 | 0.00029691 | 0.0013186 | 0.0049365
-0.37 | 0.00037319 | 0.0015895 | 0.006014
-0.36 | 0.00047992 | 0.0019651 | 0.007436
-0.35 | 0.0006659 | 0.002512 | 0.009398
-0.34 | 0.0008829 | 0.0032729 | 0.012332
-0.33 | 0.001184 | 0.0043078 | 0.016278
-0.32 | 0.0015938 | 0.00588 | 0.021845
-0.31 | 0.0021613 | 0.007881 | 0.029774
-0.3 | 0.0029455 | 0.010695 | 0.040705
-0.29 | 0.0040254 | 0.014608 | 0.055931
-0.28 | 0.0055078 | 0.019969 | 0.07699
-0.27 | 0.00789 | 0.027413 | 0.10578
-0.26 | 0.010752 | 0.037394 | 0.14522
-0.25 | 0.014689 | 0.051265 | 0.19806
-0.24 | 0.020036 | 0.07162 | 0.27054
-0.23 | 0.027361 | 0.09717 | 0.37035
-0.22 | 0.037256 | 0.13217 | 0.5033
-0.21 | 0.050416 | 0.17921 | 0.6824
-0.2 | 0.07063 | 0.24317 | 0.9236
-0.19 | 0.0956 | 0.32942 | 1.2346
-0.18 | 0.12977 | 0.44267 | 1.6577
-0.17 | 0.17454 | 0.6011 | 2.2027
-0.16 | 0.23604 | 0.8009 | 2.903
-0.15 | 0.31711 | 1.067 | 3.8069
-0.14 | 0.42582 | 1.4187 | 4.966
-0.13 | 0.57 | 1.8703 | 6.401
-0.12 | 0.759 | 2.458 | 8.16
-0.11 | 1.006 | 3.2148 | 10.302
-0.1 | 1.3348 | 4.1631 | 12.807
-0.09 | 1.7572 | 5.3596 | 15.859
-0.08 | 2.3029 | 6.84 | 19.334
-0.07 | 2.9832 | 8.623 | 23.297
-0.06 | 3.8403 | 10.847 | 27.791
-0.05 | 4.9072 | 13.49 | 32.743
-0.04 | 6.196 | 16.531 | 38.364
-0.03 | 7.766 | 20.155 | 44.479
-0.02 | 9.644 | 24.185 | 51.016
-0.01 | 11.887 | 28.813 | 58.24
0 | 14.439 | 34.046 | 66
0.01 | 17.342 | 39.674 | 73.85
0.02 | 20.59 | 45.773 | 82.33
0.03 | 24.245 | 52.551 | 91.24
0.04 | 28.166 | 59.56 | 100.46
0.05 | 32.439 | 67.24 | 110.18
0.06 | 36.909 | 75.32 | 120.04
0.07 | 41.649 | 83.86 | 130.37
0.08 | 46.577 | 92.57 | 140.98
0.09 | 51.605 | 101.56 | 151.76
0.1 | 56.784 | 111.14 | 162.67
0.11 | 61.75 | 120.86 | 173.95
0.12 | 67.06 | 130.88 | 185.45
0.13 | 72.33 | 141.18 | 197.13
0.14 | 77.44 | 151.44 | 208.85
0.15 | 82.31 | 162.23 | 220.5
0.16 | 87.19 | 173.05 | 232.66
0.17 | 91.83 | 183.98 | 244.6
0.18 | 96.41 | 194.94 | 256.67
0.19 | 100.86 | 206.17 | 268.94
0.2 | 105.03 | 217.41 | 281.05
0.21 | 108.95 | 228.93 | 293.51
0.22 | 112.61 | 240.39 | 305.73
0.23 | 116.18 | 251.65 | 317.98
0.24 | 119.61 | 263.21 | 330.1
0.25 | 123.08 | 274.82 | 342.48
0.26 | 126.06 | 286.3 | 354.65
0.27 | 128.85 | 297.82 | 366.77
0.28 | 131.36 | 309.08 | 378.87
0.29 | 133.76 | 320.52 | 390.58
0.3 | 136.53 | 331.97 | 402.76
0.31 | 138.71 | 343.14 | 414.55
0.32 | 140.82 | 354.29 | 426.23
0.33 | 142.62 | 365.35 | 437.95
0.34 | 144.31 | 376.28 | 449.21
0.35 | 146.17 | 387.07 | 460.63
0.36 | 147.98 | 397.81 | 471.81
0.37 | 149.48 | 408.22 | 482.96
0.38 | 150.63 | 418.51 | 493.69
0.39 | 152.12 | 428.67 | 504.41
0.4 | 153.53 | 438.69 | 514.96
0.41 | 154.8 | 448.41 | 525.3
0.42 | 155.77 | 457.88 | 535.55
0.43 | 156.59 | 467.19 | 545.27
0.44 | 157.93 | 476.28 | 555.14
0.45 | 158.99 | 485.04 | 564.61
0.46 | 159.87 | 493.57 | 573.8
0.47 | 160.47 | 501.71 | 582.8
0.48 | 161.14 | 509.73 | 591.4
0.49 | 162.32 | 517.46 | 600.2
0.5 | 162.95 | 524.81 | 608.5

## Tranconductance (mS-mm)
VGS (V) | VDS = 0.100 V | VDS = 0.500 V | VDS = 0.900 V
-0.75 | -0.002214 | -0.00708 | -0.0186
-0.74 | -0.002205 | -0.00634 | -0.01905
-0.73 | -0.002026 | -0.006055 | -0.0192
-0.72 | -0.0016735 | -0.006155 | -0.01865
-0.71 | -0.001706 | -0.006345 | -0.0179
-0.7 | -0.001848 | -0.00611 | -0.01545
-0.69 | -0.0016865 | -0.00491 | -0.01555
-0.68 | -0.0016315 | -0.00485 | -0.0176
-0.67 | -0.001485 | -0.005225 | -0.0155
-0.66 | -0.0014365 | -0.005245 | -0.0163
-0.65 | -0.0013885 | -0.00561 | -0.01387
-0.64 | -0.0013415 | -0.004925 | -0.012035
-0.63 | -0.0013955 | -0.00433 | -0.015885
-0.62 | -0.001232 | -0.00488 | -0.01486
-0.61 | -0.001184 | -0.004575 | -0.01408
-0.6 | -0.0012405 | -0.00421 | -0.013415
-0.59 | -0.001089 | -0.00378 | -0.0122
-0.58 | -0.001027 | -0.003675 | -0.013605
-0.57 | -0.0009605 | -0.004015 | -0.012835
-0.56 | -0.0008785 | -0.00376 | -0.010355
-0.55 | -0.0009545 | -0.003655 | -0.010825
-0.54 | -0.000951 | -0.00345 | -0.00989
-0.53 | -0.000901 | -0.003305 | -0.00966
-0.52 | -0.000798 | -0.003045 | -0.009845
-0.51 | -0.0007305 | -0.00319 | -0.00935
-0.5 | -0.0006575 | -0.002785 | -0.009535
-0.49 | -0.0005595 | -0.002185 | -0.007765
-0.48 | -0.000403 | -0.002265 | -0.005835
-0.47 | -0.0002765 | -0.001615 | -0.004595
-0.46 | -0.0001415 | -0.00073 | -0.00307
-0.45 | 9.1e-05 | -2.5e-05 | 0.00027
-0.44 | 0.0003825 | 0.00085 | 0.00369
-0.43 | 0.000798 | 0.002635 | 0.009085
-0.42 | 0.0013795 | 0.00477 | 0.0159
-0.41 | 0.002138 | 0.007325 | 0.02485
-0.4 | 0.0030925 | 0.01102 | 0.040075
-0.39 | 0.0045255 | 0.01595 | 0.058685
-0.38 | 0.006527 | 0.02288 | 0.08808
-0.37 | 0.0091505 | 0.032325 | 0.124975
-0.36 | 0.0146355 | 0.046125 | 0.1692
-0.35 | 0.020149 | 0.06539 | 0.2448
-0.34 | 0.025905 | 0.08979 | 0.344
-0.33 | 0.035545 | 0.130355 | 0.47565
-0.32 | 0.048865 | 0.17866 | 0.6748
-0.31 | 0.067585 | 0.24075 | 0.943
-0.3 | 0.093205 | 0.33635 | 1.30785
-0.29 | 0.128115 | 0.4637 | 1.81425
-0.28 | 0.19323 | 0.64025 | 2.49245
-0.27 | 0.26221 | 0.87125 | 3.4115
-0.26 | 0.33995 | 1.1926 | 4.614
-0.25 | 0.4642 | 1.7113 | 6.266
-0.24 | 0.6336 | 2.29525 | 8.6145
-0.23 | 0.861 | 3.0275 | 11.638
-0.22 | 1.15275 | 4.102 | 15.6025
-0.21 | 1.6687 | 5.55 | 21.015
-0.2 | 2.2592 | 7.5105 | 27.61
-0.19 | 2.957 | 9.975 | 36.705
-0.18 | 3.947 | 13.584 | 48.405
-0.17 | 5.3135 | 17.9115 | 62.265
-0.16 | 7.1285 | 23.295 | 80.21
-0.15 | 9.489 | 30.89 | 103.15
-0.14 | 12.6445 | 40.165 | 129.705
-0.13 | 16.659 | 51.965 | 159.7
-0.12 | 21.8 | 67.225 | 195.05
-0.11 | 28.79 | 85.255 | 232.35
-0.1 | 37.56 | 107.24 | 277.85
-0.09 | 48.405 | 133.845 | 326.35
-0.08 | 61.3 | 163.17 | 371.9
-0.07 | 76.87 | 200.35 | 422.85
-0.06 | 96.2 | 243.35 | 472.3
-0.05 | 117.785 | 284.2 | 528.65
-0.04 | 142.94 | 333.25 | 586.8
-0.03 | 172.4 | 382.7 | 632.6
-0.02 | 206.05 | 432.9 | 688.05
-0.01 | 239.75 | 493.05 | 749.2
0 | 272.75 | 543.05 | 780.5
0.01 | 307.55 | 586.35 | 816.5
0.02 | 345.15 | 643.85 | 869.5
0.03 | 378.8 | 689.35 | 906.5
0.04 | 409.7 | 734.45 | 947
0.05 | 437.15 | 788 | 979
0.06 | 460.5 | 831 | 1009.5
0.07 | 483.4 | 862.5 | 1047
0.08 | 497.8 | 885 | 1069.5
0.09 | 510.35 | 928.5 | 1084.5
0.1 | 507.25 | 965 | 1109.5
0.11 | 513.8 | 987 | 1139
0.12 | 529 | 1016 | 1159
0.13 | 519 | 1028 | 1170
0.14 | 499 | 1052.5 | 1168.5
0.15 | 487.5 | 1080.5 | 1190.5
0.16 | 476 | 1087.5 | 1205
0.17 | 461 | 1094.5 | 1200.5
0.18 | 451.5 | 1109.5 | 1217
0.19 | 431 | 1123.5 | 1219
0.2 | 404.5 | 1138 | 1228.5
0.21 | 379 | 1149 | 1234
0.22 | 361.5 | 1136 | 1223.5
0.23 | 350 | 1141 | 1218.5
0.24 | 345 | 1158.5 | 1225
0.25 | 322.5 | 1154.5 | 1227.5
0.26 | 288.5 | 1150 | 1214.5
0.27 | 265 | 1139 | 1211
0.28 | 245.5 | 1135 | 1190.5
0.29 | 258.5 | 1144.5 | 1194.5
0.3 | 247.5 | 1131 | 1198.5
0.31 | 214.5 | 1116 | 1173.5
0.32 | 195.5 | 1110.5 | 1170
0.33 | 174.5 | 1099.5 | 1149
0.34 | 177.5 | 1086 | 1134
0.35 | 183.5 | 1076.5 | 1130
0.36 | 165.5 | 1057.5 | 1116.5
0.37 | 132.5 | 1035 | 1094
0.38 | 132 | 1022.5 | 1072.5
0.39 | 145 | 1009 | 1063.5
0.4 | 134 | 987 | 1044.5
0.41 | 112 | 959.5 | 1029.5
0.42 | 89.5 | 939 | 998.5
0.43 | 108 | 920 | 979.5
0.44 | 120 | 892.5 | 967
0.45 | 97 | 864.5 | 933
0.46 | 74 | 833.5 | 909.5
0.47 | 63.5 | 808 | 880
0.48 | 92.5 | 787.5 | 870
0.49 | 90.5 | 754 | 855
0.5 | 63 | 735 | 830