## IDS-VDS Characteristic (mA-mm)
VGS (V) | VDS = 0.100 V | VDS = 0.500 V | VDS = 0.900 V
-0.75 | 0.0006388 | 0.0026563 | 0.008778
-0.74 | 0.0006108 | 0.0025727 | 0.008533
-0.73 | 0.0005847 | 0.0025037 | 0.00834
-0.72 | 0.000564 | 0.0024236 | 0.008096
-0.71 | 0.0005391 | 0.0023286 | 0.007893
-0.7 | 0.0005114 | 0.0022568 | 0.007688
-0.69 | 0.00049424 | 0.0021966 | 0.007484
-0.68 | 0.00047035 | 0.0021232 | 0.00726
-0.67 | 0.00044927 | 0.0020496 | 0.007103
-0.66 | 0.00042996 | 0.0019774 | 0.00687
-0.65 | 0.00040867 | 0.0019114 | 0.006682
-0.64 | 0.00039386 | 0.0018508 | 0.006451
-0.63 | 0.00037779 | 0.001771 | 0.006263
-0.62 | 0.00036061 | 0.0017116 | 0.00608
-0.61 | 0.00034565 | 0.0016557 | 0.005954
-0.6 | 0.00033105 | 0.0015978 | 0.005742
-0.59 | 0.00031277 | 0.0015529 | 0.005558
-0.58 | 0.00029736 | 0.0014943 | 0.005421
-0.57 | 0.00028568 | 0.0014398 | 0.005265
-0.56 | 0.00027292 | 0.0013839 | 0.005137
-0.55 | 0.00026194 | 0.0013354 | 0.0049965
-0.54 | 0.0002506 | 0.0013004 | 0.0048483
-0.53 | 0.00023818 | 0.001251 | 0.0047063
-0.52 | 0.00022667 | 0.0012059 | 0.0045603
-0.51 | 0.00021798 | 0.0011733 | 0.0044429
-0.5 | 0.00020734 | 0.0011276 | 0.0043067
-0.49 | 0.00019928 | 0.0010986 | 0.0042244
-0.48 | 0.00019259 | 0.0010642 | 0.0041048
-0.47 | 0.0001869 | 0.0010364 | 0.0040406
-0.46 | 0.00018285 | 0.0010135 | 0.0039616
-0.45 | 0.00017954 | 0.0010012 | 0.0039109
-0.44 | 0.00017975 | 0.0009978 | 0.0039293
-0.43 | 0.00018321 | 0.0010117 | 0.0039539
-0.42 | 0.00018998 | 0.0010272 | 0.0040308
-0.41 | 0.0002038 | 0.0010692 | 0.0041931
-0.4 | 0.00022538 | 0.001153 | 0.0044775
-0.39 | 0.00025888 | 0.0012695 | 0.0048976
-0.38 | 0.00030614 | 0.0014397 | 0.005524
-0.37 | 0.0003749 | 0.0016916 | 0.006552
-0.36 | 0.00047252 | 0.0020581 | 0.007855
-0.35 | 0.0006435 | 0.0025623 | 0.009769
-0.34 | 0.0008467 | 0.0032872 | 0.012464
-0.33 | 0.0011183 | 0.004284 | 0.016317
-0.32 | 0.0015007 | 0.005652 | 0.021658
-0.31 | 0.0020286 | 0.007777 | 0.029124
-0.3 | 0.0027566 | 0.010483 | 0.039533
-0.29 | 0.003762 | 0.014187 | 0.053975
-0.28 | 0.0051276 | 0.019259 | 0.07371
-0.27 | 0.007332 | 0.02647 | 0.1016
-0.26 | 0.009976 | 0.03617 | 0.13895
-0.25 | 0.013601 | 0.049659 | 0.18925
-0.24 | 0.01854 | 0.06869 | 0.25884
-0.23 | 0.02532 | 0.09368 | 0.35392
-0.22 | 0.034421 | 0.12728 | 0.47743
-0.21 | 0.04705 | 0.17312 | 0.6512
-0.2 | 0.06528 | 0.23217 | 0.8782
-0.19 | 0.08879 | 0.31483 | 1.1847
-0.18 | 0.11971 | 0.42678 | 1.5743
-0.17 | 0.16246 | 0.5706 | 2.1001
-0.16 | 0.21909 | 0.7676 | 2.779
-0.15 | 0.29448 | 1.0217 | 3.6352
-0.14 | 0.39688 | 1.3615 | 4.7426
-0.13 | 0.52915 | 1.7922 | 6.144
-0.12 | 0.711 | 2.3516 | 7.832
-0.11 | 0.944 | 3.0794 | 9.906
-0.1 | 1.2535 | 3.9977 | 12.363
-0.09 | 1.6561 | 5.16 | 15.316
-0.08 | 2.1675 | 6.575 | 18.664
-0.07 | 2.8183 | 8.346 | 22.593
-0.06 | 3.6437 | 10.467 | 26.994
-0.05 | 4.6769 | 12.989 | 31.901
-0.04 | 5.92 | 16.055 | 37.417
-0.03 | 7.457 | 19.501 | 43.426
-0.02 | 9.262 | 23.505 | 49.92
-0.01 | 11.454 | 28.047 | 56.99
0 | 13.982 | 33.17 | 64.58
0.01 | 16.849 | 38.678 | 72.47
0.02 | 20.046 | 44.764 | 80.89
0.03 | 23.7 | 51.473 | 89.81
0.04 | 27.611 | 58.49 | 99.01
0.05 | 31.819 | 66.08 | 108.66
0.06 | 36.335 | 74.07 | 118.39
0.07 | 41.045 | 82.48 | 128.77
0.08 | 46.021 | 91.2 | 139.35
0.09 | 51.098 | 100.28 | 150.14
0.1 | 56.278 | 109.68 | 161.12
0.11 | 61.39 | 119.36 | 172.29
0.12 | 66.66 | 129.33 | 183.89
0.13 | 71.93 | 139.61 | 195.45
0.14 | 76.96 | 149.97 | 207.13
0.15 | 81.97 | 160.45 | 218.83
0.16 | 86.85 | 171.5 | 231.02
0.17 | 91.66 | 182.19 | 243.08
0.18 | 96.23 | 193.45 | 255.18
0.19 | 100.66 | 204.58 | 267.43
0.2 | 104.79 | 215.81 | 279.48
0.21 | 108.76 | 227.33 | 291.97
0.22 | 112.52 | 238.64 | 304.23
0.23 | 116.33 | 250.21 | 316.51
0.24 | 119.69 | 261.73 | 328.77
0.25 | 122.98 | 273.31 | 341.04
0.26 | 125.85 | 284.65 | 353.33
0.27 | 128.68 | 296.19 | 365.48
0.28 | 131.52 | 307.73 | 377.53
0.29 | 134.08 | 319.12 | 389.37
0.3 | 136.47 | 330.63 | 401.48
0.31 | 138.85 | 341.69 | 413.31
0.32 | 140.7 | 352.94 | 425.01
0.33 | 142.74 | 364.12 | 436.86
0.34 | 144.59 | 375.13 | 448.09
0.35 | 146.45 | 385.93 | 459.49
0.36 | 148.1 | 396.51 | 470.71
0.37 | 149.67 | 407.2 | 481.93
0.38 | 150.92 | 417.56 | 492.76
0.39 | 152.45 | 427.76 | 503.38
0.4 | 153.85 | 437.63 | 513.97
0.41 | 154.75 | 447.42 | 524.31
0.42 | 156.15 | 457.07 | 534.62
0.43 | 157.09 | 466.4 | 544.52
0.44 | 158.25 | 475.57 | 554.29
0.45 | 159.3 | 484.25 | 563.82
0.46 | 159.87 | 492.91 | 572.8
0.47 | 160.87 | 501.2 | 582.1
0.48 | 161.76 | 509.28 | 590.9
0.49 | 162.62 | 517.04 | 599.6
0.5 | 163.14 | 524.4 | 608.1

## Tranconductance (mS-mm)
VGS (V) | VDS = 0.100 V | VDS = 0.500 V | VDS = 0.900 V
-0.75 | -0.0028 | -0.00836 | -0.0245
-0.74 | -0.002705 | -0.00763 | -0.0219
-0.73 | -0.00234 | -0.007455 | -0.02185
-0.72 | -0.00228 | -0.008755 | -0.02235
-0.71 | -0.00263 | -0.00834 | -0.0204
-0.7 | -0.002243 | -0.0066 | -0.02045
-0.69 | -0.0020525 | -0.00668 | -0.0214
-0.68 | -0.0022485 | -0.00735 | -0.01905
-0.67 | -0.0020195 | -0.00729 | -0.0195
-0.66 | -0.00203 | -0.00691 | -0.02105
-0.65 | -0.001805 | -0.00633 | -0.02095
-0.64 | -0.001544 | -0.00702 | -0.02095
-0.63 | -0.0016625 | -0.00696 | -0.01855
-0.62 | -0.001607 | -0.005765 | -0.01545
-0.61 | -0.001478 | -0.00569 | -0.0169
-0.6 | -0.001644 | -0.00514 | -0.0198
-0.59 | -0.0016845 | -0.005175 | -0.01605
-0.58 | -0.0013545 | -0.005655 | -0.01465
-0.57 | -0.001222 | -0.00552 | -0.0142
-0.56 | -0.001187 | -0.00522 | -0.013425
-0.55 | -0.001116 | -0.004175 | -0.014435
-0.54 | -0.001188 | -0.00422 | -0.01451
-0.53 | -0.0011965 | -0.004725 | -0.0144
-0.52 | -0.00101 | -0.003885 | -0.01317
-0.51 | -0.0009665 | -0.003915 | -0.01268
-0.5 | -0.000935 | -0.003735 | -0.010925
-0.49 | -0.0007375 | -0.00317 | -0.010095
-0.48 | -0.000619 | -0.00311 | -0.00919
-0.47 | -0.000487 | -0.002535 | -0.00716
-0.46 | -0.000368 | -0.00176 | -0.006485
-0.45 | -0.000155 | -0.000785 | -0.001615
-0.44 | 0.0001835 | 0.000525 | 0.00215
-0.43 | 0.0005115 | 0.00147 | 0.005075
-0.42 | 0.0010295 | 0.002875 | 0.01196
-0.41 | 0.00177 | 0.00629 | 0.022335
-0.4 | 0.002754 | 0.010015 | 0.035225
-0.39 | 0.004038 | 0.014335 | 0.052325
-0.38 | 0.005801 | 0.021105 | 0.08272
-0.37 | 0.008319 | 0.03092 | 0.11655
-0.36 | 0.01343 | 0.043535 | 0.16085
-0.35 | 0.018709 | 0.061455 | 0.23045
-0.34 | 0.02374 | 0.086085 | 0.3274
-0.33 | 0.0327 | 0.11824 | 0.4597
-0.32 | 0.045515 | 0.17465 | 0.64035
-0.31 | 0.062795 | 0.24155 | 0.89375
-0.3 | 0.08667 | 0.3205 | 1.24255
-0.29 | 0.11855 | 0.4388 | 1.70885
-0.28 | 0.1785 | 0.61415 | 2.38125
-0.27 | 0.24242 | 0.84555 | 3.262
-0.26 | 0.31345 | 1.15945 | 4.3825
-0.25 | 0.4282 | 1.626 | 5.9945
-0.24 | 0.58595 | 2.20105 | 8.2335
-0.23 | 0.79405 | 2.9295 | 10.9295
-0.22 | 1.0865 | 3.972 | 14.864
-0.21 | 1.54295 | 5.2445 | 20.0385
-0.2 | 2.087 | 7.0855 | 26.675
-0.19 | 2.7215 | 9.7305 | 34.805
-0.18 | 3.6835 | 12.7885 | 45.77
-0.17 | 4.969 | 17.041 | 60.235
-0.16 | 6.601 | 22.555 | 76.755
-0.15 | 8.8895 | 29.695 | 98.18
-0.14 | 11.7335 | 38.525 | 125.44
-0.13 | 15.706 | 49.505 | 154.47
-0.12 | 20.7425 | 64.36 | 188.1
-0.11 | 27.125 | 82.305 | 226.55
-0.1 | 35.605 | 104.03 | 270.5
-0.09 | 45.7 | 128.865 | 315.05
-0.08 | 58.11 | 159.3 | 363.85
-0.07 | 73.81 | 194.6 | 416.5
-0.06 | 92.93 | 232.15 | 465.4
-0.05 | 113.815 | 279.4 | 521.15
-0.04 | 139.005 | 325.6 | 576.25
-0.03 | 167.1 | 372.5 | 625.15
-0.02 | 199.85 | 427.3 | 678.2
-0.01 | 236 | 483.25 | 733
0 | 269.75 | 531.55 | 774
0.01 | 303.2 | 579.7 | 815.5
0.02 | 342.55 | 639.75 | 867
0.03 | 378.25 | 686.3 | 906
0.04 | 405.95 | 730.35 | 942.5
0.05 | 436.2 | 779 | 969
0.06 | 461.3 | 820 | 1005.5
0.07 | 484.3 | 856.5 | 1048
0.08 | 502.65 | 890 | 1068.5
0.09 | 512.85 | 924 | 1088.5
0.1 | 514.6 | 954 | 1107.5
0.11 | 519.1 | 982.5 | 1138.5
0.12 | 527 | 1012.5 | 1158
0.13 | 515 | 1032 | 1162
0.14 | 502 | 1042 | 1169
0.15 | 494.5 | 1076.5 | 1194.5
0.16 | 484.5 | 1087 | 1212.5
0.17 | 469 | 1097.5 | 1208
0.18 | 450 | 1119.5 | 1217.5
0.19 | 428 | 1118 | 1215
0.2 | 405 | 1137.5 | 1227
0.21 | 386.5 | 1141.5 | 1237.5
0.22 | 378.5 | 1144 | 1227
0.23 | 358.5 | 1154.5 | 1227
0.24 | 332.5 | 1155 | 1226.5
0.25 | 308 | 1146 | 1228
0.26 | 285 | 1144 | 1222
0.27 | 283.5 | 1154 | 1210
0.28 | 270 | 1146.5 | 1194.5
0.29 | 247.5 | 1145 | 1197.5
0.3 | 238.5 | 1128.5 | 1197
0.31 | 211.5 | 1115.5 | 1176.5
0.32 | 194.5 | 1121.5 | 1177.5
0.33 | 194.5 | 1109.5 | 1154
0.34 | 185.5 | 1090.5 | 1131.5
0.35 | 175.5 | 1069 | 1131
0.36 | 161 | 1063.5 | 1122
0.37 | 141 | 1052.5 | 1102.5
0.38 | 139 | 1028 | 1072.5
0.39 | 146.5 | 1003.5 | 1060.5
0.4 | 115 | 983 | 1046.5
0.41 | 115 | 972 | 1032.5
0.42 | 117 | 949 | 1010.5
0.43 | 105 | 925 | 983.5
0.44 | 110.5 | 892.5 | 965
0.45 | 81 | 867 | 925.5
0.46 | 78.5 | 847.5 | 914
0.47 | 94.5 | 818.5 | 905
0.48 | 87.5 | 792 | 875
0.49 | 69 | 756 | 860
0.5 | 52 | 736 | 850